## Sheet1
Epoxy Type | Hardener Type | Hardener Ratio | Catalyst | Catalyst (%wt) | Additive | Additive (%wt) | Mechanism | Tg (C) | Self-healing Effficiency (%) | Temperature (C) | Required Time (min) | Reference
CTP-EP | DTDA | 0.391 | 0 | 0 | 0 | 0 | Radical-Mediated Aromatic Disulfide Exchange | N/A | 18.2 | 200 | 3 | https://link.springer.com/article/10.1007/s10853-018-2015-z
TEP | MHHPA | 0.5 | Zn(acac)2 - H2O | 10 | 0 | 0 | Transesterification-Based Dynamic Covalent Bond Exchange | 176 | 27 | 220 | 5 | https://pubs.acs.org/doi/full/10.1021/acs.macromol.8b01010
DER | succinic anhydride | 0.5 | Zn(acac)2 | 5 | 0 | 0 | Standard Epoxy Crosslinking | 95.8 | 30 | 180 | 90 | https://pubs.acs.org/doi/full/10.1021/acs.macromol.8b01424
DGEBA | CNSL + CA | 0.35 | 0 | 0 | 0 | 0 | Transesterification-Based Dynamic Covalent Bond Exchange | 27.3 | 31 | N/A | 60 | https://link.springer.com/article/10.1007/s10924-021-02213-3
TEP | MHHPA | 0.5 | Zn(acac)2 - H2O | 20 | 0 | 0 | Transesterification-Based Dynamic Covalent Bond Exchange | N/A | 35 | 220 | 5 | https://pubs.acs.org/doi/full/10.1021/acs.macromol.8b01010
cardanol/furfurylamine based polybenzoxazine (PC-f) | APDS | 0.5 | 0 | 0 | 0 | 0 | Disulfide Bond Exchange | 51 | 38 | 120 | 60 | https://www.sciencedirect.com/science/article/pii/S0300944025001171#s0120
cardanol/furfurylamine based polybenzoxazine (PC-f) | APDS | 0.4 | 0 | 0 | 0 | 0 | Disulfide Bond Exchange | 45 | 43 | 120 | 60 | https://www.sciencedirect.com/science/article/pii/S0300944025001171#s0120
DGEBA | GA | 1 | Zn(ac)2 | 4.31 | 0 | 0 | Transesterification-Based Dynamic Covalent Bond Exchange | 63.42 | 61.4 | 180 | 120 | https://www.sciencedirect.com/science/article/pii/S0263823124001988
PTEGE | PSDT | 1 | BDMA | 0.83 | Fe3O4 | 0.5 | Aliphatic Disulfide Bond Exchange | N/A | 62 | 21 | 1440 | https://www.sciencedirect.com/science/article/pii/S138151482030732X
DGEBA | CNSL + CA | 0.35 | 0 | 0 | CNTs | 0.1 | Transesterification-Based Dynamic Covalent Bond Exchange | 28.4 | 65 | N/A | 60 | https://link.springer.com/article/10.1007/s10924-021-02213-3
DGEBA + DER736 | 2-AFD | 0.53 | 0 | 0 | 0 | 0 | Radical-Mediated Aromatic Disulfide Exchange | 10.2 | 65 | 80 | 1440 | https://link.springer.com/article/10.1007/s10118-020-2406-x
CTP-EP | DTDA | 0.391 | 0 | 0 | 0 | 0 | Radical-Mediated Aromatic Disulfide Exchange | N/A | 68.3 | 200 | 5 | https://link.springer.com/article/10.1007/s10853-018-2015-z
TEP | MHHPA | 1 | Zn(acac)2 - H2O | 10 | 0 | 0 | Transesterification-Based Dynamic Covalent Bond Exchange | 187 | 70 | 220 | 5 | https://pubs.acs.org/doi/full/10.1021/acs.macromol.8b01010
ESO | MDA | 1.65 | 0 | 0 | 0 | 0 | Transesterification-Based Dynamic Covalent Bond Exchange | 11 | 70 | 160 | 120 | https://pubs.rsc.org/en/content/articlehtml/2025/lp/d4lp00216d
Castor Oil-Based Polyurethane (COPUX) | Hexamethylene diisocyanate (HMDI) | 2.01 | 0 | 0 | HDB + DPA | 18 | Boronic Ester + B-N Coordination Exchange | 2.6 | 77 | 120 | 300 | https://www.sciencedirect.com/science/article/pii/S0926669023015030
TOTGE | CA | 0.6 | 0 | 0 | 0 | 0 | Dynamic Ester and H-Bond Exchange | 59.6 | 78.93 | 180 | 15 | https://www.sciencedirect.com/science/article/pii/S0926669021007433
DGEBA | PPGDG | 2 | 0 | 0 | DGCHD | 11.14 | Aromatic Disulfide Exchange + Hydrogen Bond | 20 | 79 | 25 | 1440 | https://pubs.acs.org/doi/full/10.1021/acsomega.2c04559
DGEBA | GA | 1 | Zn(ac)2 | 2.44 | 0 | 0 | Transesterification-Based Dynamic Covalent Bond Exchange | 48.32 | 79.8 | 180 | 120 | https://www.sciencedirect.com/science/article/pii/S0263823124001988
DGEBA | CNSL + CA | 0.35 | 0 | 0 | CNTs | 0.3 | Transesterification-Based Dynamic Covalent Bond Exchange | 29.5 | 80 | N/A | 60 | https://link.springer.com/article/10.1007/s10924-021-02213-3
IS-EPO | MDS | 1 | 0 | 0 | 0 | 0 | Radical-Mediated Aromatic Disulfide Exchange | 40.6 | 82.6 | 100 | 60 | https://doi.org/10.1002/pola.28544
DGEBA | GA | 1 | Zn(ac)2 | 3.38 | 0 | 0 | Transesterification-Based Dynamic Covalent Bond Exchange | 51.89 | 83.7 | 180 | 120 | https://www.sciencedirect.com/science/article/pii/S0263823124001988
ECGE | CA | 0.6 | 0 | 0 | 0 | 0 | Transesterification-Based Dynamic Covalent Bond Exchange | 31.2 | 83.7 | 180 | 120 | https://pubs.acs.org/doi/full/10.1021/acsomega.4c04264
DGEBA + DER736 | 2-AFD | 0.53 | 0 | 0 | 0 | 0 | Radical-Mediated Aromatic Disulfide Exchange | 29.9 | 84 | 80 | 1440 | https://link.springer.com/article/10.1007/s10118-020-2406-x
DGEBA | sebacic acid (SA) | 1 | TBD | 5 | 0 | 0 | Transesterification-Based Dynamic Covalent Bond Exchange | 35.6 | 84.3 | 200 | 60 | https://pubs.acs.org/doi/full/10.1021/acsomega.2c02677
ESO | FPA | 0.6 | Zn(acac)2 | 1.59 | 0 | 0 | Transesterification-Based Dynamic Covalent Bond Exchange | 45 | 85 | 200 | 60 | https://doi.org/10.1016/j.matdes.2019.108248
DER 331 | aromatic disulfides (SS) | 0.6 | 0 | 0 | SA | 20 | β-hydroxy ester + Disulfide Exchange | 83 | 85 | 180 | 120 | https://www.sciencedirect.com/science/article/pii/S0032386122002889
Castor Oil-Based Polyurethane (COPUX) | Hexamethylene diisocyanate (HMDI) | 2.35 | 0 | 0 | HDB + DPA | 23 | Boronic Ester + B-N Coordination Exchange | 3.2 | 85 | 120 | 300 | https://www.sciencedirect.com/science/article/pii/S0926669023015030
ECGE | CA | 0.8 | 0 | 0 | 0 | 0 | Transesterification-Based Dynamic Covalent Bond Exchange | 16 | 86.19 | 180 | 120 | https://pubs.acs.org/doi/full/10.1021/acsomega.4c04264
(Hyperbranched Epoxy) HBE | succinic anhydride | 0.5 | 0 | 0 | 0 | 0 | Transesterification-Based Dynamic Covalent Bond Exchange | 70.3 | 86.5 | 180 | 90 | https://pubs.acs.org/doi/full/10.1021/acs.macromol.8b01424
DGEBA | sebacic acid (SA) | 1 | TBD | 3 | 0 | 0 | Transesterification-Based Dynamic Covalent Bond Exchange | 35.1 | 87.1 | 200 | 60 | https://pubs.acs.org/doi/full/10.1021/acsomega.2c02677
PTEGE | PSDT | 1 | BDMA | 0.84 | 0 | 0 | Aliphatic Disulfide Bond Exchange | 39 | 88 | 21 | 1440 | https://www.sciencedirect.com/science/article/pii/S138151482030732X
cardanol/furfurylamine based polybenzoxazine (PC-f) | APDS | 0.6 | 0 | 0 | 0 | 0 | Disulfide Bond Exchange | 46 | 89 | 120 | 60 | https://www.sciencedirect.com/science/article/pii/S0300944025001171#s0120
ECGE | CA | 1 | 0 | 0 | 0 | 0 | Transesterification-Based Dynamic Covalent Bond Exchange | 8.5 | 89.63 | 180 | 120 | https://pubs.acs.org/doi/full/10.1021/acsomega.4c04264
ESO | FPA | 0.8 | Zn(acac)2 | 1.99 | 0 | 0 | Transesterification-Based Dynamic Covalent Bond Exchange | 57 | 90 | 200 | 60 | https://doi.org/10.1016/j.matdes.2019.108248
TEP | MHHPA | 1 | Zn(acac)2 - H2O | 20 | 0 | 0 | Transesterification-Based Dynamic Covalent Bond Exchange | N/A | 90 | 220 | 5 | https://pubs.acs.org/doi/full/10.1021/acs.macromol.8b01010
ZnPABHM | Ionic Crosslinking | N/A | 0 | 0 | 0 | 0 | Transcarbamoylation | 59.9 | 90 | 180 | N/A | https://pubs.acs.org/doi/full/10.1021/acsami.2c13294
ZnPABHM | Ionic Crosslinking | N/A | 0 | 0 | Zn-MA | 1 | Transcarbamoylation | 60.7 | 90 | 180 | N/A | https://pubs.acs.org/doi/full/10.1021/acsami.2c13294
ZnPABHM | Ionic Crosslinking | N/A | 0 | 0 | Zn-MA | 3 | Transcarbamoylation | 66 | 90 | 180 | N/A | https://pubs.acs.org/doi/full/10.1021/acsami.2c13294
ZnPABHM | Ionic Crosslinking | N/A | 0 | 0 | Zn-MA | 7 | Transcarbamoylation | 72 | 90 | 180 | N/A | https://pubs.acs.org/doi/full/10.1021/acsami.2c13294
ESO | GL | 0.4 | TBD | 5 | 0 | 0 | Transesterification-Based Dynamic Covalent Bond Exchange | 39 | 90 | 200 | 60 | https://pubs.acs.org/doi/full/10.1021/acssuschemeng.0c01047
ESO | GL | 0.5 | TBD | 5 | 0 | 0 | Transesterification-Based Dynamic Covalent Bond Exchange | 49 | 90 | 200 | 60 | https://pubs.acs.org/doi/full/10.1021/acssuschemeng.0c01047
ESO | GL | 0.6 | TBD | 5 | 0 | 0 | Transesterification-Based Dynamic Covalent Bond Exchange | 64 | 90 | 200 | 60 | https://pubs.acs.org/doi/full/10.1021/acssuschemeng.0c01047
ESO | MDA | 3.32 | 0 | 0 | BDDA | 27.41 | Dual Dynamic Bonds: Ester + Aza-Michael Addition | 13 | 90 | 160 | 120 | https://pubs.rsc.org/en/content/articlehtml/2025/lp/d4lp00216d
EGDE | MDA | 1.11 | 0 | 0 | BDDA | 34.7 | Transesterification-Based Dynamic Covalent Bond Exchange | 53 | 90 | 160 | 120 | https://pubs.rsc.org/en/content/articlehtml/2025/lp/d4lp00216d
TOTGE | CA | 0.8 | 0 | 0 | 0 | 0 | Dynamic Ester and H-Bond Exchange | 72.2 | 92.4 | 180 | 15 | https://www.sciencedirect.com/science/article/pii/S0926669021007433
Castor oil polyamine (CON) | divanillin (DV) | 1 | 0 | 0 | 0 | 0 | Dynamic Imine Bond Exchange | -7.5 | 92.7 | 80 | 30 | https://www.sciencedirect.com/science/article/pii/S0926669023010531#sec0010
EMDA | AA | 1 | 0 | 0 | 0 | 0 | Transesterification-Based Dynamic Covalent Bond Exchange | 72.1 | 92.9 | 180 | 30 | https://www.sciencedirect.com/science/article/pii/S1385894721040961?casa_token=RPAcG3elv7sAAAAA:qM14lKEZBJkrESVZXuwTzjAhof53PYFOi_EdLDPWAI5hIrrlrwnRbc03U_SEv5B5ty_zAvFG#s0085
DGEBA | CNSL + CA | 0.35 | 0 | 0 | CNTs | 0.5 | Transesterification-Based Dynamic Covalent Bond Exchange | 30.6 | 93 | N/A | 60 | https://link.springer.com/article/10.1007/s10924-021-02213-3
DGEBA | sebacic acid (SA) | 1 | TBD | 1 | 0 | 0 | Transesterification-Based Dynamic Covalent Bond Exchange | 37.3 | 93 | 200 | 60 | https://pubs.acs.org/doi/full/10.1021/acsomega.2c02677
TOTGE | CA | 1 | 0 | 0 | 0 | 0 | Dynamic Ester and H-Bond Exchange | 85.5 | 93.24 | 180 | 15 | https://www.sciencedirect.com/science/article/pii/S0926669021007433
TOTGE | MDA | 1 | 0 | 0 | 0 | 0 | Transesterification-Based Dynamic Covalent Bond Exchange | 82.6 | 94.47 | 180 | 30 | https://pubs.acs.org/doi/full/10.1021/acssuschemeng.1c05586
DGEBA | sebacic acid (SA) | 1 | 0 | 0 | 0 | 0 | Transesterification-Based Dynamic Covalent Bond Exchange | 52.9 | 94.5 | 200 | 60 | https://pubs.acs.org/doi/full/10.1021/acsomega.2c02677
EMCO | IA + 4-AFD | 1 | 0 | 0 | GMA | 8.1 | Dual Dynamic Bonds of Disulfide and Ester Bonds | 44.6 | 94.6 | 180 | 240 | https://pubs.acs.org/doi/full/10.1021/acsapm.4c01208
PETV | Anhydride groups (TOMA & ETOE) | 0.25 | 0 | 0 | 0 | 0 | β-hydroxy ester bonds | 38.35 | 94.7 | 160 | 10 | https://pubs.acs.org/doi/full/10.1021/acsapm.3c01681
ESO | FPA | 1 | Zn(acac)2 | 2.32 | 0 | 0 | Transesterification-Based Dynamic Covalent Bond Exchange | 65 | 95 | 200 | 60 | https://doi.org/10.1016/j.matdes.2019.108248
DGEBA | MTHPA | 0.5 | SnOct | 7 | (CA, GA, SA) | 7.73 | Transesterification-Based Dynamic Covalent Bond Exchange | 94 | 95 | 180 | 180 | https://pubs.acs.org/doi/full/10.1021/acsami.4c18025
DGEBA | MTHPA | 0.5 | SnOct | 7 | 0 | 0 | Traditional Crosslinking | 91 | 95 | 180 | 180 | https://pubs.acs.org/doi/full/10.1021/acsami.4c18025
DGEBA | MTHPA | 0.5 | SnOct | 7 | (CA, GA, SA) | 17.5 | Transesterification-Based Dynamic Covalent Bond Exchange | 112 | 95 | 180 | 180 | https://pubs.acs.org/doi/full/10.1021/acsami.4c18025
DGEBA | MTHPA | 0.5 | SnOct | 7 | 0 | 0 | Transesterification-Based Dynamic Covalent Bond Exchange | 91 | 95 | 180 | 180 | https://pubs.acs.org/doi/full/10.1021/acsami.4c18025
HTPB + GLY + PTMG | IPDI | 1.3 | DBTDL | 1 | 0 | 0 | Dynamic Carbamate Bond Exchange | -57 | 95 | 100 | 120 | https://doi.org/10.1002/adfm.202009017
HTPB + GLY + PTMG | IPDI | 1.3 | DBTDL | 1 | 0 | 0 | Dynamic Carbamate Bond Exchange | -57 | 95 | 100 | 120 | https://doi.org/10.1002/adfm.202009017
HTPB + GLY + PTMG | IPDI | 1.3 | DBTDL | 1 | 0 | 0 | Dynamic Carbamate Bond Exchange | -57 | 95 | 100 | 120 | https://doi.org/10.1002/adfm.202009017
HTPB + GLY + PTMG | IPDI | 1.29 | DBTDL | 1 | 0 | 0 | Dynamic Carbamate Bond Exchange | -57 | 95 | 100 | 120 | https://doi.org/10.1002/adfm.202009017
HTPB + GLY + PTMG | IPDI | 1.28 | DBTDL | 1 | 0 | 0 | Dynamic Carbamate Bond Exchange | -57 | 95 | 100 | 120 | https://doi.org/10.1002/adfm.202009017
HTPB + GLY + PTMG | IPDI | 1.27 | DBTDL | 1 | 0 | 0 | Dynamic Carbamate Bond Exchange | -57 | 95 | 100 | 120 | https://doi.org/10.1002/adfm.202009017
HTPB + GLY + PTMG | IPDI | 1.6 | DBTDL | 1 | 0 | 0 | Dynamic Carbamate Bond Exchange | -57 | 95 | 100 | 120 | https://doi.org/10.1002/adfm.202009017
HTPB + GLY + PTMG | IPDI | 1.24 | DBTDL | 1 | 0 | 0 | Dynamic Carbamate Bond Exchange | -57 | 95 | 100 | 120 | https://doi.org/10.1002/adfm.202009017
HTPB + GLY + PTMG | IPDI | 1.39 | DBTDL | 1 | 0 | 0 | Dynamic Carbamate Bond Exchange | -57 | 95 | 100 | 120 | https://doi.org/10.1002/adfm.202009017
HTPB + GLY + PTMG | IPDI | 1.93 | DBTDL | 1 | 0 | 0 | Dynamic Carbamate Bond Exchange | -57 | 95 | 100 | 120 | https://doi.org/10.1002/adfm.202009017
EDCS | HP | 0.6 | TBD | 1.55 | 0 | 0 | Transesterification-Based Dynamic Covalent Bond Exchange | 45.3 | 95 | 150 | 60 | https://www.sciencedirect.com/science/article/pii/S1385894723033648
EDCS | HP | 0.8 | TBD | 1.9 | 0 | 0 | Transesterification-Based Dynamic Covalent Bond Exchange | 46.4 | 95 | 150 | 60 | https://www.sciencedirect.com/science/article/pii/S1385894723033648
EDCS | HP | 1 | TBD | 2.19 | 0 | 0 | Transesterification-Based Dynamic Covalent Bond Exchange | 67.9 | 95 | 150 | 60 | https://www.sciencedirect.com/science/article/pii/S1385894723033648
EDCA | HP | 0.6 | TBD | 1.6 | 0 | 0 | Transesterification-Based Dynamic Covalent Bond Exchange | 32.6 | 95 | 150 | 60 | https://www.sciencedirect.com/science/article/pii/S1385894723033648
EDCA | HP | 0.8 | TBD | 1.95 | 0 | 0 | Transesterification-Based Dynamic Covalent Bond Exchange | 60.3 | 95 | 150 | 60 | https://www.sciencedirect.com/science/article/pii/S1385894723033648
EDCA | HP | 1 | TBD | 2.25 | 0 | 0 | Transesterification-Based Dynamic Covalent Bond Exchange | 43 | 95 | 150 | 60 | https://www.sciencedirect.com/science/article/pii/S1385894723033648
ZnPABHM | Ionic Crosslinking | N/A | 0 | 0 | Zn-MA | 5 | Transcarbamoylation | 69.2 | 95 | 180 | N/A | https://pubs.acs.org/doi/full/10.1021/acsami.2c13294
ZnPABHM | Ionic Crosslinking | N/A | 0 | 0 | Zn-MA + HEMAH | 5.5 | Transcarbamoylation | 60 | 95 | 180 | N/A | https://pubs.acs.org/doi/full/10.1021/acsami.2c13294
ZnPABHM | Ionic Crosslinking | N/A | 0 | 0 | Zn-MA + HEMAH | 6.5 | Transcarbamoylation | 64 | 95 | 180 | N/A | https://pubs.acs.org/doi/full/10.1021/acsami.2c13294
Tung oil based polyamine | Vanillin-MMA | 0.5 | 0 | 0 | 0 | 0 | Dynamic Covalent Bond Exchange | 7 | 95 | 120 | 120 | https://www.sciencedirect.com/science/article/pii/S0266353822003153
Tung oil based polyamine | Vanillin-MMA | 0.75 | 0 | 0 | 0 | 0 | Dynamic Covalent Bond Exchange | 13 | 95 | 120 | 120 | https://www.sciencedirect.com/science/article/pii/S0266353822003153
Tung oil based polyamine | Vanillin-MMA | 1 | 0 | 0 | 0 | 0 | Dynamic Covalent Bond Exchange | 15 | 95 | 120 | 120 | https://www.sciencedirect.com/science/article/pii/S0266353822003153
Tung oil based polyamine | Vanillin-MMA | 1 | 0 | 0 | GO | 10 | Dynamic Covalent Bond Exchange | 2 | 95 | 120 | 120 | https://www.sciencedirect.com/science/article/pii/S0266353822003153
EMCO | IA | 0.25 | TBPB | 1.88 | 1-MI | 3.77 | Transesterification-Based Dynamic Covalent Bond Exchange | 30.36 | 95 | 170 | 300 | https://www.sciencedirect.com/science/article/pii/S0926669022016934
EMCO | IA | 0.5 | TBPB | 1.88 | 1-MI | 3.77 | Transesterification-Based Dynamic Covalent Bond Exchange | 39.87 | 95 | 170 | 300 | https://www.sciencedirect.com/science/article/pii/S0926669022016934
EMCO | IA | 0.75 | TBPB | 1.88 | 1-MI | 3.77 | Transesterification-Based Dynamic Covalent Bond Exchange | 44.9 | 95 | 170 | 300 | https://www.sciencedirect.com/science/article/pii/S0926669022016934
EMCO | IA | 1.25 | TBPB | 1.88 | 1-MI | 3.77 | Transesterification-Based Dynamic Covalent Bond Exchange | 46.83 | 95 | 170 | 300 | https://www.sciencedirect.com/science/article/pii/S0926669022016934
ESO | VDA | 0.6 | DMAP | 1 | MWCNTs | 3 | Dynamic Imine Bond Exchange | -11.6 | 95 | 80 | 600 | https://pubs.acs.org/doi/full/10.1021/acssuschemeng.4c01475
DGEBA | 4-AFD | 0.5 | 0 | 0 | CNTS/PPy | 1 | Radical-Mediated Aromatic Disulfide Exchange | 133 | 95 | 180 | 20 | https://www.sciencedirect.com/science/article/pii/S0266353818314301
Castor Oil-Based Polyurethane (COPUX) | Hexamethylene diisocyanate (HMDI) | 2.35 | 0 | 0 | HDB | 23 | Boronic Ester | 10.9 | 95 | 120 | 300 | https://www.sciencedirect.com/science/article/pii/S0926669023015030
Castor oil polyamine (CON) | divanillin (DV) | 0.9 | 0 | 0 | 0 | 0 | Dynamic Imine Bond Exchange | -9.1 | 95.2 | 80 | 30 | https://www.sciencedirect.com/science/article/pii/S0926669023010531#sec0010
(Hyperbranched Epoxy) HBE | succinic anhydride | 0.5 | 0 | 0 | 0 | 0 | Transesterification-Based Dynamic Covalent Bond Exchange | 82.4 | 95.5 | 180 | 90 | https://pubs.acs.org/doi/full/10.1021/acs.macromol.8b01424
EEGMP | APDS | 1 | 0 | 0 | 0 | 0 | Disulfide Exchange | 13.37 | 96.38 | 160 | 480 | https://www.sciencedirect.com/science/article/pii/S0141391022002221
DCNC | PEI | 1 | 0 | 0 | 0 | 0 | Transesterification-Based Dynamic Covalent Bond Exchange | 46.4 | 96.7 | 25 | 720 | https://www.sciencedirect.com/science/article/pii/S1385894724089095
DCNC | PEDA | 0.43 | 0 | 0 | 0 | 0 | Transesterification-Based Dynamic Covalent Bond Exchange | 60.4 | 96.7 | 25 | 720 | https://www.sciencedirect.com/science/article/pii/S1385894724089095
DCNC | PEDA | 0.67 | 0 | 0 | 0 | 0 | Transesterification-Based Dynamic Covalent Bond Exchange | 57.3 | 96.7 | 25 | 720 | https://www.sciencedirect.com/science/article/pii/S1385894724089095
DCNC | PEDA | 1 | 0 | 0 | 0 | 0 | Transesterification-Based Dynamic Covalent Bond Exchange | 52.1 | 96.7 | 25 | 720 | https://www.sciencedirect.com/science/article/pii/S1385894724089095
ETOD | SA | 0.6 | 0 | 0 | 0 | 0 | Transesterification-Based Dynamic Covalent Bond Exchange | 117 | 97 | 130 | 5 | https://www.sciencedirect.com/science/article/pii/S1359836823001695#sec3
ETOD | SA | 0.8 | 0 | 0 | 0 | 0 | Transesterification-Based Dynamic Covalent Bond Exchange | 114 | 97 | 130 | 5 | https://www.sciencedirect.com/science/article/pii/S1359836823001695#sec3
ETOD | SA | 1 | 0 | 0 | 0 | 0 | Transesterification-Based Dynamic Covalent Bond Exchange | 113 | 97 | 130 | 5 | https://www.sciencedirect.com/science/article/pii/S1359836823001695#sec3
ZnPABHM | Ionic Crosslinking | N/A | 0 | 0 | Zn-MA + HEMAH | 7.5 | Transcarbamoylation | 67.5 | 97 | 180 | N/A | https://pubs.acs.org/doi/full/10.1021/acsami.2c13294
DGEBA | 4-AFD | 1 | 0 | 0 | 0 | 0 | Radical-Mediated Aromatic Disulfide Exchange | 130 | 97 | 200 | 5 | https://pubs.rsc.org/en/content/articlehtml/2021/xx/c6mh00029k
Castor Oil-Based Polyurethane (COPUX) | Hexamethylene diisocyanate (HMDI) | 3.35 | 0 | 0 | HDB + DPA | 31.5 | Boronic Ester + B-N Coordination Exchange | 27.7 | 97 | 120 | 300 | https://www.sciencedirect.com/science/article/pii/S0926669023015030
CTP-EP | DTDA | 0.391 | 0 | 0 | 0 | 0 | Radical-Mediated Aromatic Disulfide Exchange | N/A | 97.5 | 200 | 10 | https://link.springer.com/article/10.1007/s10853-018-2015-z
AE | MV | 1 | 0 | 0 | VD | 26.99 | Transesterification-Based Dynamic Covalent Bond Exchange | 78.1 | 98.2 | 160 | 45 | https://www.sciencedirect.com/science/article/pii/S1385894724010702#s0085
CTP-EP | DTDA | 0.391 | 0 | 0 | 0 | 0 | Radical-Mediated Aromatic Disulfide Exchange | N/A | 98.8 | 200 | 30 | https://link.springer.com/article/10.1007/s10853-018-2015-z
ETTMP | APDS | 1 | 0 | 0 | 0 | 0 | Disulfide Exchange | 18.01 | 98.82 | 160 | 480 | https://www.sciencedirect.com/science/article/pii/S0141391022002221
DGEBA + DER736 | 2-AFD | 0.53 | 0 | 0 | 0 | 0 | Radical-Mediated Aromatic Disulfide Exchange | 40.6 | 99 | 80 | 1440 | https://link.springer.com/article/10.1007/s10118-020-2406-x
EPTMP | APDS | 1 | 0 | 0 | 0 | 0 | Disulfide Exchange | 22.62 | 99.36 | 160 | 480 | https://www.sciencedirect.com/science/article/pii/S0141391022002221
FDV-1071 | Priamine 1071 | 1 | 0 | 0 | 0 | 0 | Dynamic Imine Bond Exchange | 25.14 | 100 | 120 | 15 | https://pubs.rsc.org/en/content/articlehtml/2023/py/d2py00900e
FDV-1071 | Priamine 1071 | 1 | 0 | 0 | 0 | 0 | Dynamic Imine Bond Exchange | 25.14 | 100 | 60 | 20 | https://pubs.rsc.org/en/content/articlehtml/2023/py/d2py00900e
FDV-1071 | Priamine 1071 | 1 | 0 | 0 | 0 | 0 | Dynamic Imine Bond Exchange | 25.14 | 100 | 25 | 120 | https://pubs.rsc.org/en/content/articlehtml/2023/py/d2py00900e
VAD-EP + VDP-EP (A10P0) | D230 | 1 | 0 | 0 | 0 | 0 | Dynamic Imine Bond Exchange | 64.3 | 100 | 60 | 1440 | https://www.sciencedirect.com/science/article/pii/S0266353822005188
VAD-EP + VDP-EP (A9P1) | D230 | 1 | 0 | 0 | phosphorus | 0.33 | Dynamic Imine Bond Exchange | 61.8 | 100 | 60 | 1440 | https://www.sciencedirect.com/science/article/pii/S0266353822005188
VAD-EP + VDP-EP (A8P2) | D230 | 1 | 0 | 0 | phosphorus | 0.66 | Dynamic Imine Bond Exchange | 60.6 | 100 | 60 | 1440 | https://www.sciencedirect.com/science/article/pii/S0266353822005188
VAD-EP + VDP-EP (A7P3) | D230 | 1 | 0 | 0 | phosphorus | 1 | Dynamic Imine Bond Exchange | 57.6 | 100 | 60 | 1440 | https://www.sciencedirect.com/science/article/pii/S0266353822005188
GDE | HVPA | 1 | 0 | 0 | 0 | 0 | Dynamic Imine Bond Exchange | 82 | 100 | 100 | 8 | https://www.sciencedirect.com/science/article/pii/S1359836822004851
VU | TREN | 1 | 0 | 0 | 0 | 0 | Associative Exchange | -4.1 | 100 | 120 | 360 | https://www.sciencedirect.com/science/article/pii/S1385894722049312
VU | TREN | 1 | 0 | 0 | KPF6 | 1 | Associative Exchange | 16.9 | 100 | 21 | 1 | https://www.sciencedirect.com/science/article/pii/S1385894722049312
PUV | HDI | 0.888 | DBTDL | 1 | Au | 0.2 | Dynamic Carbamate Bond Exchange | 41 | 100 | 180 | N/A | https://doi.org/10.1002/adma.201900363
PUV | HDI | 0.888 | DBTDL | 1 | Au | 0.4 | Dynamic Carbamate Bond Exchange | 41 | 100 | 180 | N/A | https://doi.org/10.1002/adma.201900363
PUV | HDI | 0.888 | DBTDL | 1 | Au | 0.8 | Dynamic Carbamate Bond Exchange | 41 | 100 | 180 | N/A | https://doi.org/10.1002/adma.201900363
DGEBA | Pripol 1040 | 1 | Zn(ac)2 dehydrate | 4.76 | 0 | 0 | Transesterification-Based Dynamic Covalent Bond Exchange | 22 | 100 | 200 | 120 | https://pubs.acs.org/doi/full/10.1021/acsami.9b21411
DGEBA | Pripol 1040 | 1 | Zn(ac)2 dehydrate | 4.76 | TPU | 60 | Transesterification-Based Dynamic Covalent Bond Exchange | -33 | 100 | 200 | N/A | https://pubs.acs.org/doi/full/10.1021/acsami.9b21411
DGEBA | Pripol 1040 | 1 | Zn(ac)2 dehydrate | 4.76 | TPU | 50 | Transesterification-Based Dynamic Covalent Bond Exchange | -29 | 100 | 200 | N/A | https://pubs.acs.org/doi/full/10.1021/acsami.9b21411
DGEBA | Pripol 1040 | 1 | Zn(ac)2 dehydrate | 4.76 | TPU | 40 | Transesterification-Based Dynamic Covalent Bond Exchange | -19 | 100 | 200 | 150 | https://pubs.acs.org/doi/full/10.1021/acsami.9b21411
VPGE | CA | 1 | TBD | 5 | 0 | 0 | Transesterification-Based Dynamic Covalent Bond Exchange | 15 | 100 | 180 | 60 | https://www.mdpi.com/2073-4360/16/15/2113
VPGE | CA | 0.8 | TBD | 5 | 0 | 0 | Transesterification-Based Dynamic Covalent Bond Exchange | 13 | 100 | 180 | 60 | https://www.mdpi.com/2073-4360/16/15/2113
VPGE | CA | 0.6 | TBD | 5 | 0 | 0 | Transesterification-Based Dynamic Covalent Bond Exchange | 8 | 100 | 180 | 60 | https://www.mdpi.com/2073-4360/16/15/2113
EMCO | IA | 1 | TBPB | 1.88 | 1-MI | 3.77 | Transesterification-Based Dynamic Covalent Bond Exchange | 52.95 | 100 | 170 | 300 | https://www.sciencedirect.com/science/article/pii/S0926669022016934
Castor oil polyamine (CON) | divanillin (DV) | 0.7 | 0 | 0 | 0 | 0 | Dynamic Imine Bond Exchange | -10.5 | 100 | 80 | 30 | https://www.sciencedirect.com/science/article/pii/S0926669023010531#sec0010
Castor oil polyamine (CON) | divanillin (DV) | 0.8 | 0 | 0 | 0 | 0 | Dynamic Imine Bond Exchange | -9.5 | 100 | 80 | 30 | https://www.sciencedirect.com/science/article/pii/S0926669023010531#sec0010
FPEG | 3-aminobenzeneboronic acid | 1.3 | 0 | 0 | 0 | 0 | dual dynamic covalent bonds: β-hydroxy ester bonds + Boroxine Exchange | 83.2 | 100 | 120 | 30 | https://www.sciencedirect.com/science/article/pii/S0014305723007899#s0010
FPEG | FPA | 0.5 | zinc acetate (Zn(OAc)2 | 15 | 0 | 0 | β-hydroxy ester bonds | 61.8 | 100 | 200 | 60 | https://www.sciencedirect.com/science/article/pii/S0014305722006474#s0010
DGEBA | Glutaric anhydride (GA) | 1 | Zn(acac)2 - H2O | 1 | 0 | 0 | Transesterification-Based Dynamic Covalent Bond Exchange | 73.7 | 100 | 150 | 15 | https://pubs.acs.org/doi/full/10.1021/acsmaterialslett.3c00895
DGEBA | DTDA | 0.6 | 0 | 0 | 0 | 0 | Radical-Mediated Aromatic Disulfide Exchange | N/A | N/A | 200 | N/A | https://link.springer.com/article/10.1007/s10853-018-2015-z
DGEBA | DTDA | 0.6 | 0 | 0 | 0 | 0 | Radical-Mediated Aromatic Disulfide Exchange | N/A | N/A | 200 | N/A | https://link.springer.com/article/10.1007/s10853-018-2015-z
EMDA | AA | 0.6 | 0 | 0 | 0 | 0 | Transesterification-Based Dynamic Covalent Bond Exchange | 86.4 | N/A | 180 | 30 | https://www.sciencedirect.com/science/article/pii/S1385894721040961?casa_token=RPAcG3elv7sAAAAA:qM14lKEZBJkrESVZXuwTzjAhof53PYFOi_EdLDPWAI5hIrrlrwnRbc03U_SEv5B5ty_zAvFG#s0085
EMDA | AA | 0.8 | 0 | 0 | 0 | 0 | Transesterification-Based Dynamic Covalent Bond Exchange | 77.5 | N/A | 180 | 30 | https://www.sciencedirect.com/science/article/pii/S1385894721040961?casa_token=RPAcG3elv7sAAAAA:qM14lKEZBJkrESVZXuwTzjAhof53PYFOi_EdLDPWAI5hIrrlrwnRbc03U_SEv5B5ty_zAvFG#s0085
TOTGE | MDA | 0.6 | 0 | 0 | 0 | 0 | Transesterification-Based Dynamic Covalent Bond Exchange | 60.5 | N/A | 180 | 30 | https://pubs.acs.org/doi/full/10.1021/acssuschemeng.1c05586
TOTGE | MDA | 0.8 | 0 | 0 | 0 | 0 | Transesterification-Based Dynamic Covalent Bond Exchange | 71.8 | N/A | 180 | 30 | https://pubs.acs.org/doi/full/10.1021/acssuschemeng.1c05586
SCV-1071 | Priamine 1071 | 1 | 0 | 0 | 0 | 0 | Dynamic Imine Bond Exchange | 8.32 | N/A | N/A | N/A | https://pubs.rsc.org/en/content/articlehtml/2023/py/d2py00900e
GDE | DDM | 1 | 0 | 0 | 0 | 0 | Conventional Cross-linked Epoxy | 80.6 | N/A | N/A | N/A | https://www.sciencedirect.com/science/article/pii/S1359836822004851
DER | MHHPA | 1 | Zn(acac)2 - H2O | 10 | 0 | 0 | Transesterification-Based Dynamic Covalent Bond Exchange | 157 | N/A | 220 | 5 | https://pubs.acs.org/doi/full/10.1021/acs.macromol.8b01010
DER + TEP | MHHPA | 1 | Zn(acac)2 - H2O | 10 | 0 | 0 | Transesterification-Based Dynamic Covalent Bond Exchange | N/A | N/A | 220 | 5 | https://pubs.acs.org/doi/full/10.1021/acs.macromol.8b01010
VU | TREN | 1 | 0 | 0 | KFSI | 1 | Associative Exchange | 30.4 | N/A | N/A | N/A | https://www.sciencedirect.com/science/article/pii/S1385894722049312
VU | TREN | 1 | 0 | 0 | LiFSI | 1 | Associative Exchange | 48.2 | N/A | N/A | N/A | https://www.sciencedirect.com/science/article/pii/S1385894722049312
DGEBA | GA | 0.5 | Zn(ac)2 | 3.23 | 0 | 0 | Transesterification-Based Dynamic Covalent Bond Exchange | 31.6 | N/A | 180 | 120 | https://www.sciencedirect.com/science/article/pii/S0263823124001988
DGEBA | GA | 0.75 | Zn(ac)2 | 2.78 | 0 | 0 | Transesterification-Based Dynamic Covalent Bond Exchange | 43.68 | N/A | 180 | 120 | https://www.sciencedirect.com/science/article/pii/S0263823124001988
DGEBA | GA | 1 | Zn(ac)2 | 2.44 | 0 | 0 | Transesterification-Based Dynamic Covalent Bond Exchange | 48.32 | N/A | 180 | 120 | https://www.sciencedirect.com/science/article/pii/S0263823124001988
DGEBA | GA | 1.25 | Zn(ac)2 | 2.17 | 0 | 0 | Transesterification-Based Dynamic Covalent Bond Exchange | 44.97 | N/A | 180 | 120 | https://www.sciencedirect.com/science/article/pii/S0263823124001988
DGEBA | GA | 1 | Zn(ac)2 | 1.48 | 0 | 0 | Transesterification-Based Dynamic Covalent Bond Exchange | 38.29 | N/A | 180 | 120 | https://www.sciencedirect.com/science/article/pii/S0263823124001988
DGEBA | SA | 1 | TBD | 1 | Graphene Flakes | 2.73 | Transesterification-Based Dynamic Covalent Bond Exchange | N/A | N/A | 200 | 120 | https://www.sciencedirect.com/science/article/pii/S0266353824004056
DGEBA | SA | 1 | TBD | 3 | Graphene Flakes | 5.46 | Transesterification-Based Dynamic Covalent Bond Exchange | N/A | N/A | 200 | 120 | https://www.sciencedirect.com/science/article/pii/S0266353824004056
DGEBA | SA | 1 | TBD | 5 | Graphene Flakes | 8.19 | Transesterification-Based Dynamic Covalent Bond Exchange | N/A | N/A | 200 | 120 | https://www.sciencedirect.com/science/article/pii/S0266353824004056
EMCO | IA + 4-AFD | 0.11 | 0 | 0 | GMA | 8.06 | Dual Dynamic Bonds of Disulfide and Ester Bonds | 57.9 | N/A | 180 | 240 | https://pubs.acs.org/doi/full/10.1021/acsapm.4c01208
EMCO | IA + 4-AFD | 0.43 | 0 | 0 | GMA | 8.09 | Dual Dynamic Bonds of Disulfide and Ester Bonds | 50.4 | N/A | 180 | 240 | https://pubs.acs.org/doi/full/10.1021/acsapm.4c01208
EMCO | IA + 4-AFD | 2.33 | 0 | 0 | GMA | 8.1 | Dual Dynamic Bonds of Disulfide and Ester Bonds | 36.6 | N/A | 180 | 240 | https://pubs.acs.org/doi/full/10.1021/acsapm.4c01208
EMCO | IA + 4-AFD | 9 | 0 | 0 | GMA | 8.08 | Dual Dynamic Bonds of Disulfide and Ester Bonds | 23.7 | N/A | 180 | 240 | https://pubs.acs.org/doi/full/10.1021/acsapm.4c01208
ESO | VDA | 0.4 | DMAP | 1 | MWCNTs | 2 | Dynamic Imine Bond Exchange | -20 | N/A | 80 | 600 | https://pubs.acs.org/doi/full/10.1021/acssuschemeng.4c01475
ESO | VDA | 0.8 | DMAP | 1 | MWCNTs | 6 | Dynamic Imine Bond Exchange | -3.7 | N/A | 80 | 600 | https://pubs.acs.org/doi/full/10.1021/acssuschemeng.4c01475
ESO | VDA | 1 | DMAP | 1 | MWCNTs | 8 | Dynamic Imine Bond Exchange | 2.3 | N/A | 80 | 600 | https://pubs.acs.org/doi/full/10.1021/acssuschemeng.4c01475
Epoxidized Starch (SEV) | PETMP | 1 | 0 | 0 | Diallyl Disulfide | 5 | Disulfide Metathesis | 7.02 | N/A | 150 | 60 | https://www.sciencedirect.com/science/article/pii/S1385894722040918
Epoxidized Starch (SEV) | PETMP | 1 | 0 | 0 | Diallyl Disulfide | 5 | Disulfide Metathesis | 14 | N/A | 150 | 60 | https://www.sciencedirect.com/science/article/pii/S1385894722040918
IS-EPO | MDA | 1 | 0 | 0 | 0 | 0 | Radical-Mediated Aromatic Disulfide Exchange | 37.3 | N/A | 100 | 60 | https://doi.org/10.1002/pola.28544
DGEBA | DETDA | 1 | 0 | 0 | 0 | 0 | Radical-Mediated Aromatic Disulfide Exchange | 127 | N/A | 200 | 5 | https://pubs.rsc.org/en/content/articlehtml/2021/xx/c6mh00029k
EGDE | MDA | 0.55 | 0 | 0 | 0 | 0 | Transesterification-Based Dynamic Covalent Bond Exchange | N/A | N/A | 160 | 120 | https://pubs.rsc.org/en/content/articlehtml/2025/lp/d4lp00216d
AE | MV | 0.6 | 0 | 0 | VD | 19.7 | Transesterification-Based Dynamic Covalent Bond Exchange | 78.1 | N/A | 160 | 45 | https://www.sciencedirect.com/science/article/pii/S1385894724010702#s0085
AE | MV | 0.8 | 0 | 0 | VD | 23.71 | Transesterification-Based Dynamic Covalent Bond Exchange | 78.1 | N/A | 160 | 45 | https://www.sciencedirect.com/science/article/pii/S1385894724010702#s0085
AE | MDA | 1 | 0 | 0 | 0 | 0 | Transesterification-Based Dynamic Covalent Bond Exchange | 151.7 | N/A | 160 | 45 | https://www.sciencedirect.com/science/article/pii/S1385894724010702#s0085
(Hyperbranched Epoxy) HBE | succinic anhydride | 0.5 | Zn(acac)2 | 2.92 | 0 | 0 | Transesterification-Based Dynamic Covalent Bond Exchange | 88.6 | N/A | 180 | 90 | https://pubs.acs.org/doi/full/10.1021/acs.macromol.8b01424
FPEG | 3-aminobenzeneboronic acid | 1 | 0 | 0 | 0 | 0 | dual dynamic covalent bonds: β-hydroxy ester bonds + Boroxine Exchange | 52.3 | N/A | 120 | 30 | https://www.sciencedirect.com/science/article/pii/S0014305723007899#s0010
FPEG | 3-aminobenzeneboronic acid | 1.1 | 0 | 0 | 0 | 0 | dual dynamic covalent bonds: β-hydroxy ester bonds + Boroxine Exchange | 62.3 | N/A | 120 | 30 | https://www.sciencedirect.com/science/article/pii/S0014305723007899#s0010
FPEG | 3-aminobenzeneboronic acid | 1.2 | 0 | 0 | 0 | 0 | dual dynamic covalent bonds: β-hydroxy ester bonds + Boroxine Exchange | 73.5 | N/A | 120 | 30 | https://www.sciencedirect.com/science/article/pii/S0014305723007899#s0010
FPEG | FPA | 0.5 | zinc acetate (Zn(OAc)2 | 5 | 0 | 0 | β-hydroxy ester bonds | 51.9 | N/A | 200 | 60 | https://www.sciencedirect.com/science/article/pii/S0014305722006474#s0010
FPEG | FPA | 0.5 | zinc acetate (Zn(OAc)2 | 10 | 0 | 0 | β-hydroxy ester bonds | 55.7 | N/A | 200 | 60 | https://www.sciencedirect.com/science/article/pii/S0014305722006474#s0010
FPEG | FPA | 0.5 | zinc acetate (Zn(OAc)2 | 20 | 0 | 0 | β-hydroxy ester bonds | 62.2 | N/A | 200 | 60 | https://www.sciencedirect.com/science/article/pii/S0014305722006474#s0010
DER 331 | aromatic disulfides (SS) | 1 | 0 | 0 | 0 | 0 | β-hydroxy ester + Disulfide Exchange | 152 | N/A | 180 | 120 | https://www.sciencedirect.com/science/article/pii/S0032386122002889
DER 331 | aromatic disulfides (SS) | 0.9 | 0 | 0 | SA | 5 | β-hydroxy ester + Disulfide Exchange | 128 | N/A | 180 | 120 | https://www.sciencedirect.com/science/article/pii/S0032386122002889
DER 331 | aromatic disulfides (SS) | 0.8 | 0 | 0 | SA | 10 | β-hydroxy ester + Disulfide Exchange | 117.5 | N/A | 180 | 120 | https://www.sciencedirect.com/science/article/pii/S0032386122002889
DER 331 | aromatic disulfides (SS) | 0.7 | 0 | 0 | SA | 15 | β-hydroxy ester + Disulfide Exchange | 103 | N/A | 180 | 120 | https://www.sciencedirect.com/science/article/pii/S0032386122002889
HDE | aromatic disulfides (SS) | 1 | 0 | 0 | 0 | 0 | β-hydroxy ester + Disulfide Exchange | 20 | N/A | 180 | 120 | https://www.sciencedirect.com/science/article/pii/S0032386122002889
HDE | aromatic disulfides (SS) | 0.9 | 0 | 0 | SA | 5 | β-hydroxy ester + Disulfide Exchange | 6.5 | N/A | 180 | 120 | https://www.sciencedirect.com/science/article/pii/S0032386122002889
HDE | aromatic disulfides (SS) | 0.8 | 0 | 0 | SA | 10 | β-hydroxy ester + Disulfide Exchange | -7 | N/A | 180 | 120 | https://www.sciencedirect.com/science/article/pii/S0032386122002889
HDE | aromatic disulfides (SS) | 0.7 | 0 | 0 | SA | 15 | β-hydroxy ester + Disulfide Exchange | -21 | N/A | 180 | 120 | https://www.sciencedirect.com/science/article/pii/S0032386122002889
HDE | aromatic disulfides (SS) | 0.6 | 0 | 0 | SA | 20 | β-hydroxy ester + Disulfide Exchange | -34 | N/A | 180 | 120 | https://www.sciencedirect.com/science/article/pii/S0032386122002889
PETV | Anhydride groups (TOMA & ETOE) | 0.35 | 0 | 0 | 0 | 0 | β-hydroxy ester bonds | 44.13 | N/A | 160 | 10 | https://pubs.acs.org/doi/full/10.1021/acsapm.3c01681
PETV | Anhydride groups (TOMA & ETOE) | 0.5 | 0 | 0 | 0 | 0 | β-hydroxy ester bonds | 33.24 | N/A | 160 | 10 | https://pubs.acs.org/doi/full/10.1021/acsapm.3c01681
Castor Oil-Based Polyurethane (COPUX) | Hexamethylene diisocyanate (HMDI) | 1.35 | 0 | 0 | 0 | 0 | Permanent Crosslinking | -11.6 | N/A | 120 | 300 | https://www.sciencedirect.com/science/article/pii/S0926669023015030