## Sheet1
Original_ID | Cascade-derived | Epoxy Type | Epoxy Descriptor 1 | Epoxy Descriptor 2 | Epoxy Descriptor 3 | Epoxy Descriptor 4 | Epoxy Descriptor 5 | Hardener Type | Hardener Descriptor 1 | Hardener Descriptor 2 | Hardener Descriptor 3 | Hardener Descriptor 4 | Hardener Descriptor 5 | Hardener Ratio | Catalyst | Catalyst Descriptor 1 | Catalyst Descriptor 2 | Catalyst Descriptor 3 | Catalyst Descriptor 4 | Catalyst Descriptor 5 | Catalyst (%wt) | Additive | Additive Descriptor 1 | Additive Descriptor 2 | Additive Descriptor 3 | Additive Descriptor 4 | Additive Descriptor 5 | Additive (%wt) | Mechanism | Tg (C) | Temperature (C) | Required Time (min) | Self-healing Effficiency (%)
Test_001 | Yes | CTP-EP | -2.952755548 | 1.334017389 | -1.081042669 | 1.604993086 | -1.887112253 | DTDA | 2.730747 | -0.8174693 | 0.0803227 | 1.740171 | 0.3241239 | 0.391 | 0 | 0 | 0 | 0 | 0 | 0 | 0 | 0 | 0 | 0 | 0 | 0 | 0 | 0 | Radical-Mediated Aromatic Disulfide Exchange |  | 200 | 10 | 97.5
Test_002 | Yes | TOTGE | -3.663463332 | -0.329532753 | 0.432769866 | -0.305053496 | 2.781300541 | MDA | 1.496174 | 4.385729 | -4.613955 | -2.146454 | 1.619962 | 1 | 0 | 0 | 0 | 0 | 0 | 0 | 0 | 0 | 0 | 0 | 0 | 0 | 0 | 0 | Transesterification-Based Dynamic Covalent Bond Exchange | 82.6 | 180 | 30 | 94.47
Test_003 | Yes | GDE | 10.20714 | 0.7828659 | 12.78318 | -3.949086 | -1.924841 | HVPA | -0.425926495 | 3.418999751 | -1.998417675 | 6.678478545 | -3.397327858 | 1 | 0 | 0 | 0 | 0 | 0 | 0 | 0 | 0 | 0 | 0 | 0 | 0 | 0 | 0 | Dynamic Imine Bond Exchange | 82 | 100 | 8 | 100
Test_004 | Yes | TEP | -2.228604719 | -0.987068324 | 0.136416554 | -0.988533519 | 0.887467576 | MHHPA | 2.093925 | -0.9948364 | 2.696791 | 1.276481 | -1.581081 | 1 | Zn(acac)2 - H2O | 2.880872 | -1.657768 | -0.1051653 | 1.423503 | 1.142113 | 20 | 0 | 0 | 0 | 0 | 0 | 0 | 0 | Transesterification-Based Dynamic Covalent Bond Exchange |  | 220 | 5 | 90
Test_005 | Yes | VU | -2.107934437 | -0.535393581 | 0.40486079 | 0.629933364 | 0.024253534 | TREN | 0.3960482 | -2.285807 | 1.084274 | -1.733748 | -0.1525499 | 1 | 0 | 0 | 0 | 0 | 0 | 0 | 0 | KPF6 | -2.264786 | -0.2717092 | -1.395114 | 4.483625 | 6.176198 | 1 | Associative Exchange | 16.9 | 21 | 1 | 100