## Vitrimer Properties
Original_ID | Cascade-derived | Epoxy Type | Epoxy Descriptor 1 | Epoxy Descriptor 2 | Epoxy Descriptor 3 | Epoxy Descriptor 4 | Epoxy Descriptor 5 | Hardener Type | Hardener Descriptor 1 | Hardener Descriptor 2 | Hardener Descriptor 3 | Hardener Descriptor 4 | Hardener Descriptor 5 | Hardener Ratio | Catalyst | Catalyst Descriptor 1 | Catalyst Descriptor 2 | Catalyst Descriptor 3 | Catalyst Descriptor 4 | Catalyst Descriptor 5 | Catalyst (%wt) | Additive | Additive Descriptor 1 | Additive Descriptor 2 | Additive Descriptor 3 | Additive Descriptor 4 | Additive Descriptor 5 | Additive (%wt) | Mechanism | Tg (C) | Self-healing Effficiency (%) | Temperature (C) | Required Time (min)
Sample_001 | No | DGEBA | 6.942972 | 4.384752 | 0.5610477 | -4.564026 | -0.7066622 | DTDA | 2.730747 | -0.8174693 | 0.0803227 | 1.740171 | 0.3241239 | 0.6 | 0 | 0 | 0 | 0 | 0 | 0 | 0 | 0 | 0 | 0 | 0 | 0 | 0 | 0 | Radical-Mediated Aromatic Disulfide Exchange |  |  | 200
Sample_002 | No | DGEBA | 6.942972 | 4.384752 | 0.5610477 | -4.564026 | -0.7066622 | DTDA | 2.730747 | -0.8174693 | 0.0803227 | 1.740171 | 0.3241239 | 0.6 | 0 | 0 | 0 | 0 | 0 | 0 | 0 | 0 | 0 | 0 | 0 | 0 | 0 | 0 | Radical-Mediated Aromatic Disulfide Exchange |  |  | 200
Sample_003 | No | ESO | 1.537864 | -1.271866 | 3.345789 | -1.32808 | -1.43559 | FPA | 14.72262 | 0.8148183 | 5.055091 | 4.747478 | -2.00531 | 1 | Zn(acac)2 | 2.9218 | -2.538156 | 0.4843023 | 3.788997 | 4.908625 | 2.32 | 0 | 0 | 0 | 0 | 0 | 0 | 0 | Transesterification-Based Dynamic Covalent Bond Exchange | 65 | 95 | 200 | 60
Sample_004 | No | ESO | 1.537864 | -1.271866 | 3.345789 | -1.32808 | -1.43559 | FPA | 14.72262 | 0.8148183 | 5.055091 | 4.747478 | -2.00531 | 0.8 | Zn(acac)2 | 2.9218 | -2.538156 | 0.4843023 | 3.788997 | 4.908625 | 1.99 | 0 | 0 | 0 | 0 | 0 | 0 | 0 | Transesterification-Based Dynamic Covalent Bond Exchange | 57 | 90 | 200 | 60
Sample_005 | No | ESO | 1.537864 | -1.271866 | 3.345789 | -1.32808 | -1.43559 | FPA | 14.72262 | 0.8148183 | 5.055091 | 4.747478 | -2.00531 | 0.6 | Zn(acac)2 | 2.9218 | -2.538156 | 0.4843023 | 3.788997 | 4.908625 | 1.59 | 0 | 0 | 0 | 0 | 0 | 0 | 0 | Transesterification-Based Dynamic Covalent Bond Exchange | 45 | 85 | 200 | 60
Sample_006 | Yes | EMDA | -1.591006365 | -0.660785839 | 0.215085358 | -0.991392009 | 0.813519316 | AA | 0.6600002 | -1.176899 | 1.603244 | 1.522344 | -0.3265209 | 0.6 | 0 | 0 | 0 | 0 | 0 | 0 | 0 | 0 | 0 | 0 | 0 | 0 | 0 | 0 | Transesterification-Based Dynamic Covalent Bond Exchange | 86.4 |  | 180 | 30
Sample_007 | Yes | EMDA | -1.591006365 | -0.660785839 | 0.215085358 | -0.991392009 | 0.813519316 | AA | 0.6600002 | -1.176899 | 1.603244 | 1.522344 | -0.3265209 | 0.8 | 0 | 0 | 0 | 0 | 0 | 0 | 0 | 0 | 0 | 0 | 0 | 0 | 0 | 0 | Transesterification-Based Dynamic Covalent Bond Exchange | 77.5 |  | 180 | 30
Sample_008 | Yes | EMDA | -1.591006365 | -0.660785839 | 0.215085358 | -0.991392009 | 0.813519316 | AA | 0.6600002 | -1.176899 | 1.603244 | 1.522344 | -0.3265209 | 1 | 0 | 0 | 0 | 0 | 0 | 0 | 0 | 0 | 0 | 0 | 0 | 0 | 0 | 0 | Transesterification-Based Dynamic Covalent Bond Exchange | 72.1 | 92.9 | 180 | 30
Sample_009 | Yes | FDV-1071 | 2.165833641 | -2.747589464 | -1.722197965 | -0.400188944 | -0.601107377 | Priamine 1071 | 11.11302 | -8.179003 | -4.751643 | -0.8440546 | -0.9323931 | 1 | 0 | 0 | 0 | 0 | 0 | 0 | 0 | 0 | 0 | 0 | 0 | 0 | 0 | 0 | Dynamic Imine Bond Exchange | 25.14 | 100 | 120 | 15
Sample_010 | Yes | FDV-1071 | 2.165833641 | -2.747589464 | -1.722197965 | -0.400188944 | -0.601107377 | Priamine 1071 | 11.11302 | -8.179003 | -4.751643 | -0.8440546 | -0.9323931 | 1 | 0 | 0 | 0 | 0 | 0 | 0 | 0 | 0 | 0 | 0 | 0 | 0 | 0 | 0 | Dynamic Imine Bond Exchange | 25.14 | 100 | 60 | 20
Sample_011 | Yes | FDV-1071 | 2.165833641 | -2.747589464 | -1.722197965 | -0.400188944 | -0.601107377 | Priamine 1071 | 11.11302 | -8.179003 | -4.751643 | -0.8440546 | -0.9323931 | 1 | 0 | 0 | 0 | 0 | 0 | 0 | 0 | 0 | 0 | 0 | 0 | 0 | 0 | 0 | Dynamic Imine Bond Exchange | 25.14 | 100 | 25 | 120
Sample_012 | Yes | SCV-1071 | 2.165833641 | -2.747589464 | -1.722197965 | -0.400188944 | -0.601107377 | Priamine 1071 | 11.11302 | -8.179003 | -4.751643 | -0.8440546 | -0.9323931 | 1 | 0 | 0 | 0 | 0 | 0 | 0 | 0 | 0 | 0 | 0 | 0 | 0 | 0 | 0 | Dynamic Imine Bond Exchange | 8.32
Sample_013 | No | VAD-EP + VDP-EP | -2.561757318 | 0.371508252 | -0.441245771 | -1.296286359 | -0.255370228 | D230 | -0.0804423 | -1.529138 | 3.241985 | -2.342065 | 0.07242497 | 1 | 0 | 0 | 0 | 0 | 0 | 0 | 0 | 0 | 0 | 0 | 0 | 0 | 0 | 0 | Dynamic Imine Bond Exchange | 64.3 | 100 | 60 | 1440
Sample_014 | No | VAD-EP + VDP-EP | -2.561757318 | 0.371508252 | -0.441245771 | -1.296286359 | -0.255370228 | D230 | -0.0804423 | -1.529138 | 3.241985 | -2.342065 | 0.07242497 | 1 | 0 | 0 | 0 | 0 | 0 | 0 | 0 | phosphorus | -7.619458 | 4.924331 | -3.859236 | 8.405418 | -6.151673 | 0.33 | Dynamic Imine Bond Exchange | 61.8 | 100 | 60 | 1440
Sample_015 | No | VAD-EP + VDP-EP | -2.561757318 | 0.371508252 | -0.441245771 | -1.296286359 | -0.255370228 | D230 | -0.0804423 | -1.529138 | 3.241985 | -2.342065 | 0.07242497 | 1 | 0 | 0 | 0 | 0 | 0 | 0 | 0 | phosphorus | -7.619458 | 4.924331 | -3.859236 | 8.405418 | -6.151673 | 0.66 | Dynamic Imine Bond Exchange | 60.6 | 100 | 60 | 1440
Sample_016 | No | VAD-EP + VDP-EP | -2.561757318 | 0.371508252 | -0.441245771 | -1.296286359 | -0.255370228 | D230 | -0.0804423 | -1.529138 | 3.241985 | -2.342065 | 0.07242497 | 1 | 0 | 0 | 0 | 0 | 0 | 0 | 0 | phosphorus | -7.619458 | 4.924331 | -3.859236 | 8.405418 | -6.151673 | 1 | Dynamic Imine Bond Exchange | 57.6 | 100 | 60 | 1440
Sample_017 | No | DGEBA | 6.942972 | 4.384752 | 0.5610477 | -4.564026 | -0.7066622 | MTHPA | 1.581862 | -0.1108642 | 1.703802 | 0.8363626 | -1.450809 | 0.5 | SnOct | 5.645462 | -4.382532 | -1.255182 | 2.255958 | -0.645878 | 7 | CA + Glutaric anhydride (GA) + sebacic acid (SA) | 6.698383088 | -2.132684308 | -0.97151206 | 0.382176336 | -0.787467159 | 7.73 | Transesterification-Based Dynamic Covalent Bond Exchange | 94 | 95 | 180 | 180
Sample_018 | No | DGEBA | 6.942972 | 4.384752 | 0.5610477 | -4.564026 | -0.7066622 | MTHPA | 1.581862 | -0.1108642 | 1.703802 | 0.8363626 | -1.450809 | 0.5 | SnOct | 5.645462 | -4.382532 | -1.255182 | 2.255958 | -0.645878 | 7 | 0 | 0 | 0 | 0 | 0 | 0 | 0 | Traditional Crosslinking | 91 | 95 | 180 | 180
Sample_019 | No | DGEBA | 6.942972 | 4.384752 | 0.5610477 | -4.564026 | -0.7066622 | MTHPA | 1.581862 | -0.1108642 | 1.703802 | 0.8363626 | -1.450809 | 0.5 | SnOct | 5.645462 | -4.382532 | -1.255182 | 2.255958 | -0.645878 | 7 | CA + Glutaric anhydride (GA) + sebacic acid (SA) | 6.698383088 | -2.132684308 | -0.97151206 | 0.382176336 | -0.787467159 | 17.5 | Transesterification-Based Dynamic Covalent Bond Exchange | 112 | 95 | 180 | 180
Sample_020 | No | DGEBA | 6.942972 | 4.384752 | 0.5610477 | -4.564026 | -0.7066622 | MTHPA | 1.581862 | -0.1108642 | 1.703802 | 0.8363626 | -1.450809 | 0.5 | SnOct | 5.645462 | -4.382532 | -1.255182 | 2.255958 | -0.645878 | 7 | 0 | 0 | 0 | 0 | 0 | 0 | 0 | Transesterification-Based Dynamic Covalent Bond Exchange | 91 | 95 | 180 | 180
Sample_021 | Yes | ETOD | -1.318801319 | -0.998004901 | 0.567166824 | -0.523282363 | 0.667017911 | sebacic acid (SA) | 2.596468 | -2.184794 | 0.8054906 | 1.594343 | -0.36717 | 0.6 | 0 | 0 | 0 | 0 | 0 | 0 | 0 | 0 | 0 | 0 | 0 | 0 | 0 | 0 | Transesterification-Based Dynamic Covalent Bond Exchange | 117 | 97 | 130 | 5
Sample_022 | Yes | ETOD | -1.318801319 | -0.998004901 | 0.567166824 | -0.523282363 | 0.667017911 | sebacic acid (SA) | 2.596468 | -2.184794 | 0.8054906 | 1.594343 | -0.36717 | 0.8 | 0 | 0 | 0 | 0 | 0 | 0 | 0 | 0 | 0 | 0 | 0 | 0 | 0 | 0 | Transesterification-Based Dynamic Covalent Bond Exchange | 114 | 97 | 130 | 5
Sample_023 | Yes | ETOD | -1.318801319 | -0.998004901 | 0.567166824 | -0.523282363 | 0.667017911 | sebacic acid (SA) | 2.596468 | -2.184794 | 0.8054906 | 1.594343 | -0.36717 | 1 | 0 | 0 | 0 | 0 | 0 | 0 | 0 | 0 | 0 | 0 | 0 | 0 | 0 | 0 | Transesterification-Based Dynamic Covalent Bond Exchange | 113 | 97 | 130 | 5
Sample_024 | No | DER | 6.942972 | 4.384752 | 0.5610477 | -4.564026 | -0.7066622 | MHHPA | 2.093925 | -0.9948364 | 2.696791 | 1.276481 | -1.581081 | 1 | Zn(acac)2 - H2O | 2.880872 | -1.657768 | -0.1051653 | 1.423503 | 1.142113 | 10 | 0 | 0 | 0 | 0 | 0 | 0 | 0 | Transesterification-Based Dynamic Covalent Bond Exchange | 157 |  | 220 | 5
Sample_025 | No | DER + TEP | 2.35718349 | 1.698841678 | 0.348732103 | -2.776279838 | 0.09040269 | MHHPA | 2.093925 | -0.9948364 | 2.696791 | 1.276481 | -1.581081 | 1 | Zn(acac)2 - H2O | 2.880872 | -1.657768 | -0.1051653 | 1.423503 | 1.142113 | 10 | 0 | 0 | 0 | 0 | 0 | 0 | 0 | Transesterification-Based Dynamic Covalent Bond Exchange |  |  | 220 | 5
Sample_026 | No | DGEBA | 6.942972 | 4.384752 | 0.5610477 | -4.564026 | -0.7066622 | Glutaric anhydride (GA) | -0.8073109 | -0.8461602 | 1.587694 | 1.130597 | -1.004749 | 0.5 | zinc acetate (Zn(OAc)2 | -0.5075197 | -1.265764 | 0.3525932 | 1.285746 | 0.1906437 | 3.23 | 0 | 0 | 0 | 0 | 0 | 0 | 0 | Transesterification-Based Dynamic Covalent Bond Exchange | 31.6 |  | 180 | 120
Sample_027 | No | DGEBA | 6.942972 | 4.384752 | 0.5610477 | -4.564026 | -0.7066622 | Glutaric anhydride (GA) | -0.8073109 | -0.8461602 | 1.587694 | 1.130597 | -1.004749 | 0.75 | zinc acetate (Zn(OAc)2 | -0.5075197 | -1.265764 | 0.3525932 | 1.285746 | 0.1906437 | 2.78 | 0 | 0 | 0 | 0 | 0 | 0 | 0 | Transesterification-Based Dynamic Covalent Bond Exchange | 43.68 |  | 180 | 120
Sample_028 | No | DGEBA | 6.942972 | 4.384752 | 0.5610477 | -4.564026 | -0.7066622 | Glutaric anhydride (GA) | -0.8073109 | -0.8461602 | 1.587694 | 1.130597 | -1.004749 | 1 | zinc acetate (Zn(OAc)2 | -0.5075197 | -1.265764 | 0.3525932 | 1.285746 | 0.1906437 | 2.44 | 0 | 0 | 0 | 0 | 0 | 0 | 0 | Transesterification-Based Dynamic Covalent Bond Exchange | 48.32 |  | 180 | 120
Sample_029 | No | DGEBA | 6.942972 | 4.384752 | 0.5610477 | -4.564026 | -0.7066622 | Glutaric anhydride (GA) | -0.8073109 | -0.8461602 | 1.587694 | 1.130597 | -1.004749 | 1.25 | zinc acetate (Zn(OAc)2 | -0.5075197 | -1.265764 | 0.3525932 | 1.285746 | 0.1906437 | 2.17 | 0 | 0 | 0 | 0 | 0 | 0 | 0 | Transesterification-Based Dynamic Covalent Bond Exchange | 44.97 |  | 180 | 120
Sample_030 | No | DGEBA | 6.942972 | 4.384752 | 0.5610477 | -4.564026 | -0.7066622 | Glutaric anhydride (GA) | -0.8073109 | -0.8461602 | 1.587694 | 1.130597 | -1.004749 | 1 | zinc acetate (Zn(OAc)2 | -0.5075197 | -1.265764 | 0.3525932 | 1.285746 | 0.1906437 | 1.48 | 0 | 0 | 0 | 0 | 0 | 0 | 0 | Transesterification-Based Dynamic Covalent Bond Exchange | 38.29 |  | 180 | 120
Sample_031 | No | DGEBA | 6.942972 | 4.384752 | 0.5610477 | -4.564026 | -0.7066622 | Glutaric anhydride (GA) | -0.8073109 | -0.8461602 | 1.587694 | 1.130597 | -1.004749 | 1 | zinc acetate (Zn(OAc)2 | -0.5075197 | -1.265764 | 0.3525932 | 1.285746 | 0.1906437 | 2.44 | 0 | 0 | 0 | 0 | 0 | 0 | 0 | Transesterification-Based Dynamic Covalent Bond Exchange | 48.32 | 79.8 | 180 | 120
Sample_032 | No | DGEBA | 6.942972 | 4.384752 | 0.5610477 | -4.564026 | -0.7066622 | Glutaric anhydride (GA) | -0.8073109 | -0.8461602 | 1.587694 | 1.130597 | -1.004749 | 1 | zinc acetate (Zn(OAc)2 | -0.5075197 | -1.265764 | 0.3525932 | 1.285746 | 0.1906437 | 3.38 | 0 | 0 | 0 | 0 | 0 | 0 | 0 | Transesterification-Based Dynamic Covalent Bond Exchange | 51.89 | 83.7 | 180 | 120
Sample_033 | No | DGEBA | 6.942972 | 4.384752 | 0.5610477 | -4.564026 | -0.7066622 | Glutaric anhydride (GA) | -0.8073109 | -0.8461602 | 1.587694 | 1.130597 | -1.004749 | 1 | zinc acetate (Zn(OAc)2 | -0.5075197 | -1.265764 | 0.3525932 | 1.285746 | 0.1906437 | 4.31 | 0 | 0 | 0 | 0 | 0 | 0 | 0 | Transesterification-Based Dynamic Covalent Bond Exchange | 63.42 | 61.4 | 180 | 120
Sample_034 | No | HTPB + GLY + PTMG | -1.071316326 | -1.517211336 | 1.691033654 | -1.975500045 | -1.069445614 | IPDI | 3.104474 | -1.239032 | 0.86323 | 0.7679072 | -1.246636 | 1.3 | DBTDL | 13.29219 | -7.714744 | -4.767114 | 3.385419 | -0.858072 | 1 | 0 | 0 | 0 | 0 | 0 | 0 | 0 | Dynamic Carbamate Bond Exchange | -57 | 95 | 100 | 120
Sample_035 | No | HTPB + GLY + PTMG | -1.071316326 | -1.517211336 | 1.691033654 | -1.975500045 | -1.069445614 | IPDI | 3.104474 | -1.239032 | 0.86323 | 0.7679072 | -1.246636 | 1.3 | DBTDL | 13.29219 | -7.714744 | -4.767114 | 3.385419 | -0.858072 | 1 | 0 | 0 | 0 | 0 | 0 | 0 | 0 | Dynamic Carbamate Bond Exchange | -57 | 95 | 100 | 120
Sample_036 | No | HTPB + GLY + PTMG | -1.071316326 | -1.517211336 | 1.691033654 | -1.975500045 | -1.069445614 | IPDI | 3.104474 | -1.239032 | 0.86323 | 0.7679072 | -1.246636 | 1.3 | DBTDL | 13.29219 | -7.714744 | -4.767114 | 3.385419 | -0.858072 | 1 | 0 | 0 | 0 | 0 | 0 | 0 | 0 | Dynamic Carbamate Bond Exchange | -57 | 95 | 100 | 120
Sample_037 | No | HTPB + GLY + PTMG | -1.071316326 | -1.517211336 | 1.691033654 | -1.975500045 | -1.069445614 | IPDI | 3.104474 | -1.239032 | 0.86323 | 0.7679072 | -1.246636 | 1.29 | DBTDL | 13.29219 | -7.714744 | -4.767114 | 3.385419 | -0.858072 | 1 | 0 | 0 | 0 | 0 | 0 | 0 | 0 | Dynamic Carbamate Bond Exchange | -57 | 95 | 100 | 120
Sample_038 | No | HTPB + GLY + PTMG | -1.071316326 | -1.517211336 | 1.691033654 | -1.975500045 | -1.069445614 | IPDI | 3.104474 | -1.239032 | 0.86323 | 0.7679072 | -1.246636 | 1.28 | DBTDL | 13.29219 | -7.714744 | -4.767114 | 3.385419 | -0.858072 | 1 | 0 | 0 | 0 | 0 | 0 | 0 | 0 | Dynamic Carbamate Bond Exchange | -57 | 95 | 100 | 120
Sample_039 | No | HTPB + GLY + PTMG | -1.071316326 | -1.517211336 | 1.691033654 | -1.975500045 | -1.069445614 | IPDI | 3.104474 | -1.239032 | 0.86323 | 0.7679072 | -1.246636 | 1.27 | DBTDL | 13.29219 | -7.714744 | -4.767114 | 3.385419 | -0.858072 | 1 | 0 | 0 | 0 | 0 | 0 | 0 | 0 | Dynamic Carbamate Bond Exchange | -57 | 95 | 100 | 120
Sample_040 | No | HTPB + GLY + PTMG | -1.071316326 | -1.517211336 | 1.691033654 | -1.975500045 | -1.069445614 | IPDI | 3.104474 | -1.239032 | 0.86323 | 0.7679072 | -1.246636 | 1.6 | DBTDL | 13.29219 | -7.714744 | -4.767114 | 3.385419 | -0.858072 | 1 | 0 | 0 | 0 | 0 | 0 | 0 | 0 | Dynamic Carbamate Bond Exchange | -57 | 95 | 100 | 120
Sample_041 | No | HTPB + GLY + PTMG | -1.071316326 | -1.517211336 | 1.691033654 | -1.975500045 | -1.069445614 | IPDI | 3.104474 | -1.239032 | 0.86323 | 0.7679072 | -1.246636 | 1.24 | DBTDL | 13.29219 | -7.714744 | -4.767114 | 3.385419 | -0.858072 | 1 | 0 | 0 | 0 | 0 | 0 | 0 | 0 | Dynamic Carbamate Bond Exchange | -57 | 95 | 100 | 120
Sample_042 | No | HTPB + GLY + PTMG | -1.071316326 | -1.517211336 | 1.691033654 | -1.975500045 | -1.069445614 | IPDI | 3.104474 | -1.239032 | 0.86323 | 0.7679072 | -1.246636 | 1.39 | DBTDL | 13.29219 | -7.714744 | -4.767114 | 3.385419 | -0.858072 | 1 | 0 | 0 | 0 | 0 | 0 | 0 | 0 | Dynamic Carbamate Bond Exchange | -57 | 95 | 100 | 120
Sample_043 | No | HTPB + GLY + PTMG | -1.071316326 | -1.517211336 | 1.691033654 | -1.975500045 | -1.069445614 | IPDI | 3.104474 | -1.239032 | 0.86323 | 0.7679072 | -1.246636 | 1.93 | DBTDL | 13.29219 | -7.714744 | -4.767114 | 3.385419 | -0.858072 | 1 | 0 | 0 | 0 | 0 | 0 | 0 | 0 | Dynamic Carbamate Bond Exchange | -57 | 95 | 100 | 120
Sample_044 | Yes | PUV | -0.018182778 | -0.394139071 | -0.90064774 | 0.940866073 | -0.881589306 | HDI | 0.5355671 | -1.895531 | 0.3452612 | 1.083117 | -0.6053962 | 0.888 | DBTDL | 13.29219 | -7.714744 | -4.767114 | 3.385419 | -0.858072 | 1 | Au | -5.140765 | -0.01417823 | -0.6489059 | 0.6708795 | 0.197109 | 0.2 | Dynamic Carbamate Bond Exchange | 41 | 100 | 180
Sample_045 | Yes | PUV | -0.018182778 | -0.394139071 | -0.90064774 | 0.940866073 | -0.881589306 | HDI | 0.5355671 | -1.895531 | 0.3452612 | 1.083117 | -0.6053962 | 0.888 | DBTDL | 13.29219 | -7.714744 | -4.767114 | 3.385419 | -0.858072 | 1 | Au | -5.140765 | -0.01417823 | -0.6489059 | 0.6708795 | 0.197109 | 0.4 | Dynamic Carbamate Bond Exchange | 41 | 100 | 180
Sample_046 | Yes | PUV | -0.018182778 | -0.394139071 | -0.90064774 | 0.940866073 | -0.881589306 | HDI | 0.5355671 | -1.895531 | 0.3452612 | 1.083117 | -0.6053962 | 0.888 | DBTDL | 13.29219 | -7.714744 | -4.767114 | 3.385419 | -0.858072 | 1 | Au | -5.140765 | -0.01417823 | -0.6489059 | 0.6708795 | 0.197109 | 0.8 | Dynamic Carbamate Bond Exchange | 41 | 100 | 180
Sample_047 | Yes | EDCS | -2.621085701 | 0.730548824 | -0.480493681 | -0.394999762 | -0.910533423 | HP | 2.093925 | -0.9948364 | 2.696791 | 1.276481 | -1.581081 | 0.6 | TBD | -0.3511328 | 0.02444534 | 2.247132 | -2.253795 | -1.026047 | 1.55 | 0 | 0 | 0 | 0 | 0 | 0 | 0 | Transesterification-Based Dynamic Covalent Bond Exchange | 45.3 | 95 | 150 | 60
Sample_048 | Yes | EDCS | -2.621085701 | 0.730548824 | -0.480493681 | -0.394999762 | -0.910533423 | HP | 2.093925 | -0.9948364 | 2.696791 | 1.276481 | -1.581081 | 0.8 | TBD | -0.3511328 | 0.02444534 | 2.247132 | -2.253795 | -1.026047 | 1.9 | 0 | 0 | 0 | 0 | 0 | 0 | 0 | Transesterification-Based Dynamic Covalent Bond Exchange | 46.4 | 95 | 150 | 60
Sample_049 | Yes | EDCS | -2.621085701 | 0.730548824 | -0.480493681 | -0.394999762 | -0.910533423 | HP | 2.093925 | -0.9948364 | 2.696791 | 1.276481 | -1.581081 | 1 | TBD | -0.3511328 | 0.02444534 | 2.247132 | -2.253795 | -1.026047 | 2.19 | 0 | 0 | 0 | 0 | 0 | 0 | 0 | Transesterification-Based Dynamic Covalent Bond Exchange | 67.9 | 95 | 150 | 60
Sample_050 | Yes | EDCA | -2.58500503 | 0.694531471 | -0.481622642 | -0.415169371 | -0.901618673 | HP | 2.093925 | -0.9948364 | 2.696791 | 1.276481 | -1.581081 | 0.6 | TBD | -0.3511328 | 0.02444534 | 2.247132 | -2.253795 | -1.026047 | 1.6 | 0 | 0 | 0 | 0 | 0 | 0 | 0 | Transesterification-Based Dynamic Covalent Bond Exchange | 32.6 | 95 | 150 | 60
Sample_051 | Yes | EDCA | -2.58500503 | 0.694531471 | -0.481622642 | -0.415169371 | -0.901618673 | HP | 2.093925 | -0.9948364 | 2.696791 | 1.276481 | -1.581081 | 0.8 | TBD | -0.3511328 | 0.02444534 | 2.247132 | -2.253795 | -1.026047 | 1.95 | 0 | 0 | 0 | 0 | 0 | 0 | 0 | Transesterification-Based Dynamic Covalent Bond Exchange | 60.3 | 95 | 150 | 60
Sample_052 | Yes | EDCA | -2.58500503 | 0.694531471 | -0.481622642 | -0.415169371 | -0.901618673 | HP | 2.093925 | -0.9948364 | 2.696791 | 1.276481 | -1.581081 | 1 | TBD | -0.3511328 | 0.02444534 | 2.247132 | -2.253795 | -1.026047 | 2.25 | 0 | 0 | 0 | 0 | 0 | 0 | 0 | Transesterification-Based Dynamic Covalent Bond Exchange | 43 | 95 | 150 | 60
Sample_053 | No | DGEBA | 6.942972 | 4.384752 | 0.5610477 | -4.564026 | -0.7066622 | CNSL + CA | 11.30783141 | -2.693658403 | -3.081526665 | 0.042183355 | -0.65916795 | 0.35 | 0 | 0 | 0 | 0 | 0 | 0 | 0 | 0 | 0 | 0 | 0 | 0 | 0 | 0 | Transesterification-Based Dynamic Covalent Bond Exchange | 27.3 | 31 |  | 60
Sample_054 | No | DGEBA | 6.942972 | 4.384752 | 0.5610477 | -4.564026 | -0.7066622 | CNSL + CA | 11.30783141 | -2.693658403 | -3.081526665 | 0.042183355 | -0.65916795 | 0.35 | 0 | 0 | 0 | 0 | 0 | 0 | 0 | CNTs | -7.333112 | 2.815683 | -2.464503 | 4.694183 | -4.132111 | 0.1 | Transesterification-Based Dynamic Covalent Bond Exchange | 28.4 | 65 |  | 60
Sample_055 | No | DGEBA | 6.942972 | 4.384752 | 0.5610477 | -4.564026 | -0.7066622 | CNSL + CA | 11.30783141 | -2.693658403 | -3.081526665 | 0.042183355 | -0.65916795 | 0.35 | 0 | 0 | 0 | 0 | 0 | 0 | 0 | CNTs | -7.333112 | 2.815683 | -2.464503 | 4.694183 | -4.132111 | 0.3 | Transesterification-Based Dynamic Covalent Bond Exchange | 29.5 | 80 |  | 60
Sample_056 | No | DGEBA | 6.942972 | 4.384752 | 0.5610477 | -4.564026 | -0.7066622 | CNSL + CA | 11.30783141 | -2.693658403 | -3.081526665 | 0.042183355 | -0.65916795 | 0.35 | 0 | 0 | 0 | 0 | 0 | 0 | 0 | CNTs | -7.333112 | 2.815683 | -2.464503 | 4.694183 | -4.132111 | 0.5 | Transesterification-Based Dynamic Covalent Bond Exchange | 30.6 | 93 |  | 60
Sample_057 | Yes | DGEBA | 6.942972 | 4.384752 | 0.5610477 | -4.564026 | -0.7066622 | Pripol 1040 | 21.96844849 | -8.229050556 | -3.448859832 | 4.570882496 | -1.376821433 | 1 | Zn(ac)2 dehydrate | 0.7937399 | -1.179352 | 2.087806 | 1.31477 | 0.7615463 | 4.76 | 0 | 0 | 0 | 0 | 0 | 0 | 0 | Transesterification-Based Dynamic Covalent Bond Exchange | 22 | 100 | 200 | 120
Sample_058 | Yes | DGEBA | 6.942972 | 4.384752 | 0.5610477 | -4.564026 | -0.7066622 | Pripol 1040 | 21.96844849 | -8.229050556 | -3.448859832 | 4.570882496 | -1.376821433 | 1 | Zn(ac)2 dehydrate | 0.7937399 | -1.179352 | 2.087806 | 1.31477 | 0.7615463 | 4.76 | TPU | 17.48516 | 5.590373 | -5.437261 | -4.523832 | 3.36539 | 60 | Transesterification-Based Dynamic Covalent Bond Exchange | -33 | 100 | 200
Sample_059 | Yes | DGEBA | 6.942972 | 4.384752 | 0.5610477 | -4.564026 | -0.7066622 | Pripol 1040 | 21.96844849 | -8.229050556 | -3.448859832 | 4.570882496 | -1.376821433 | 1 | Zn(ac)2 dehydrate | 0.7937399 | -1.179352 | 2.087806 | 1.31477 | 0.7615463 | 4.76 | TPU | 17.48516 | 5.590373 | -5.437261 | -4.523832 | 3.36539 | 50 | Transesterification-Based Dynamic Covalent Bond Exchange | -29 | 100 | 200
Sample_060 | Yes | DGEBA | 6.942972 | 4.384752 | 0.5610477 | -4.564026 | -0.7066622 | Pripol 1040 | 21.96844849 | -8.229050556 | -3.448859832 | 4.570882496 | -1.376821433 | 1 | Zn(ac)2 dehydrate | 0.7937399 | -1.179352 | 2.087806 | 1.31477 | 0.7615463 | 4.76 | TPU | 17.48516 | 5.590373 | -5.437261 | -4.523832 | 3.36539 | 40 | Transesterification-Based Dynamic Covalent Bond Exchange | -19 | 100 | 200 | 150
Sample_061 | Yes | ZnPABHM | 1.23193788 | -1.892992018 | -0.811875369 | 0.786695473 | -1.230596008 | Ionic Crosslinking | 0 | 0 | 0 | 0 | 0 |  | 0 | 0 | 0 | 0 | 0 | 0 | 0 | 0 | 0 | 0 | 0 | 0 | 0 | 0 | Transcarbamoylation | 59.9 | 90 | 180
Sample_062 | Yes | ZnPABHM | 1.23193788 | -1.892992018 | -0.811875369 | 0.786695473 | -1.230596008 | Ionic Crosslinking | 0 | 0 | 0 | 0 | 0 |  | 0 | 0 | 0 | 0 | 0 | 0 | 0 | Zn-MA | 1.053091 | -1.042554 | -0.4885022 | 1.219844 | 0.396077 | 1 | Transcarbamoylation | 60.7 | 90 | 180
Sample_063 | Yes | ZnPABHM | 1.23193788 | -1.892992018 | -0.811875369 | 0.786695473 | -1.230596008 | Ionic Crosslinking | 0 | 0 | 0 | 0 | 0 |  | 0 | 0 | 0 | 0 | 0 | 0 | 0 | Zn-MA | 1.053091 | -1.042554 | -0.4885022 | 1.219844 | 0.396077 | 3 | Transcarbamoylation | 66 | 90 | 180
Sample_064 | Yes | ZnPABHM | 1.23193788 | -1.892992018 | -0.811875369 | 0.786695473 | -1.230596008 | Ionic Crosslinking | 0 | 0 | 0 | 0 | 0 |  | 0 | 0 | 0 | 0 | 0 | 0 | 0 | Zn-MA | 1.053091 | -1.042554 | -0.4885022 | 1.219844 | 0.396077 | 5 | Transcarbamoylation | 69.2 | 95 | 180
Sample_065 | Yes | ZnPABHM | 1.23193788 | -1.892992018 | -0.811875369 | 0.786695473 | -1.230596008 | Ionic Crosslinking | 0 | 0 | 0 | 0 | 0 |  | 0 | 0 | 0 | 0 | 0 | 0 | 0 | Zn-MA | 1.053091 | -1.042554 | -0.4885022 | 1.219844 | 0.396077 | 7 | Transcarbamoylation | 72 | 90 | 180
Sample_066 | Yes | ZnPABHM | 1.23193788 | -1.892992018 | -0.811875369 | 0.786695473 | -1.230596008 | Ionic Crosslinking | 0 | 0 | 0 | 0 | 0 |  | 0 | 0 | 0 | 0 | 0 | 0 | 0 | Zn-MA + HEMAH | 1.501163906 | -1.761817313 | -0.696392645 | 1.402532348 | -0.525434755 | 5.5 | Transcarbamoylation | 60 | 95 | 180
Sample_067 | Yes | ZnPABHM | 1.23193788 | -1.892992018 | -0.811875369 | 0.786695473 | -1.230596008 | Ionic Crosslinking | 0 | 0 | 0 | 0 | 0 |  | 0 | 0 | 0 | 0 | 0 | 0 | 0 | Zn-MA + HEMAH | 1.501163906 | -1.761817313 | -0.696392645 | 1.402532348 | -0.525434755 | 6.5 | Transcarbamoylation | 64 | 95 | 180
Sample_068 | Yes | ZnPABHM | 1.23193788 | -1.892992018 | -0.811875369 | 0.786695473 | -1.230596008 | Ionic Crosslinking | 0 | 0 | 0 | 0 | 0 |  | 0 | 0 | 0 | 0 | 0 | 0 | 0 | Zn-MA + HEMAH | 1.501163906 | -1.761817313 | -0.696392645 | 1.402532348 | -0.525434755 | 7.5 | Transcarbamoylation | 67.5 | 97 | 180
Sample_069 | Yes | ECGE | -1.816630486 | -1.527543537 | -0.084599739 | -0.289900384 | 1.502056965 | CA | 3.244358 | 0.5762008 | 4.173384 | 3.334382 | -0.212301 | 1 | 0 | 0 | 0 | 0 | 0 | 0 | 0 | 0 | 0 | 0 | 0 | 0 | 0 | 0 | Transesterification-Based Dynamic Covalent Bond Exchange | 8.5 | 89.63 | 180 | 120
Sample_070 | Yes | ECGE | -1.816630486 | -1.527543537 | -0.084599739 | -0.289900384 | 1.502056965 | CA | 3.244358 | 0.5762008 | 4.173384 | 3.334382 | -0.212301 | 0.8 | 0 | 0 | 0 | 0 | 0 | 0 | 0 | 0 | 0 | 0 | 0 | 0 | 0 | 0 | Transesterification-Based Dynamic Covalent Bond Exchange | 16 | 86.19 | 180 | 120
Sample_071 | Yes | ECGE | -1.816630486 | -1.527543537 | -0.084599739 | -0.289900384 | 1.502056965 | CA | 3.244358 | 0.5762008 | 4.173384 | 3.334382 | -0.212301 | 0.6 | 0 | 0 | 0 | 0 | 0 | 0 | 0 | 0 | 0 | 0 | 0 | 0 | 0 | 0 | Transesterification-Based Dynamic Covalent Bond Exchange | 31.2 | 83.7 | 180 | 120
Sample_072 | No | DGEBA | 6.942972 | 4.384752 | 0.5610477 | -4.564026 | -0.7066622 | sebacic acid (SA) | 2.596468 | -2.184794 | 0.8054906 | 1.594343 | -0.36717 | 1 | TBD | -0.3511328 | 0.02444534 | 2.247132 | -2.253795 | -1.026047 | 1 | Graphene Flakes | -7.333112 | 2.815683 | -2.464503 | 4.694183 | -4.132111 | 2.73 | Transesterification-Based Dynamic Covalent Bond Exchange |  |  | 200 | 120
Sample_073 | No | DGEBA | 6.942972 | 4.384752 | 0.5610477 | -4.564026 | -0.7066622 | sebacic acid (SA) | 2.596468 | -2.184794 | 0.8054906 | 1.594343 | -0.36717 | 1 | TBD | -0.3511328 | 0.02444534 | 2.247132 | -2.253795 | -1.026047 | 3 | Graphene Flakes | -7.333112 | 2.815683 | -2.464503 | 4.694183 | -4.132111 | 5.46 | Transesterification-Based Dynamic Covalent Bond Exchange |  |  | 200 | 120
Sample_074 | No | DGEBA | 6.942972 | 4.384752 | 0.5610477 | -4.564026 | -0.7066622 | sebacic acid (SA) | 2.596468 | -2.184794 | 0.8054906 | 1.594343 | -0.36717 | 1 | TBD | -0.3511328 | 0.02444534 | 2.247132 | -2.253795 | -1.026047 | 5 | Graphene Flakes | -7.333112 | 2.815683 | -2.464503 | 4.694183 | -4.132111 | 8.19 | Transesterification-Based Dynamic Covalent Bond Exchange |  |  | 200 | 120
Sample_075 | No | ESO | 1.537864 | -1.271866 | 3.345789 | -1.32808 | -1.43559 | GL | 33.49118 | 5.712209 | 16.76343 | 6.720555 | -0.7713821 | 0.4 | TBD | -0.3511328 | 0.02444534 | 2.247132 | -2.253795 | -1.026047 | 5 | 0 | 0 | 0 | 0 | 0 | 0 | 0 | Transesterification-Based Dynamic Covalent Bond Exchange | 39 | 90 | 200 | 60
Sample_076 | No | ESO | 1.537864 | -1.271866 | 3.345789 | -1.32808 | -1.43559 | GL | 33.49118 | 5.712209 | 16.76343 | 6.720555 | -0.7713821 | 0.5 | TBD | -0.3511328 | 0.02444534 | 2.247132 | -2.253795 | -1.026047 | 5 | 0 | 0 | 0 | 0 | 0 | 0 | 0 | Transesterification-Based Dynamic Covalent Bond Exchange | 49 | 90 | 200 | 60
Sample_077 | No | ESO | 1.537864 | -1.271866 | 3.345789 | -1.32808 | -1.43559 | GL | 33.49118 | 5.712209 | 16.76343 | 6.720555 | -0.7713821 | 0.6 | TBD | -0.3511328 | 0.02444534 | 2.247132 | -2.253795 | -1.026047 | 5 | 0 | 0 | 0 | 0 | 0 | 0 | 0 | Transesterification-Based Dynamic Covalent Bond Exchange | 64 | 90 | 200 | 60
Sample_078 | Yes | VPGE | -1.571858366 | -1.316478677 | -0.033026359 | -0.821451264 | 0.953386082 | CA | 3.244358 | 0.5762008 | 4.173384 | 3.334382 | -0.212301 | 1 | TBD | -0.3511328 | 0.02444534 | 2.247132 | -2.253795 | -1.026047 | 5 | 0 | 0 | 0 | 0 | 0 | 0 | 0 | Transesterification-Based Dynamic Covalent Bond Exchange | 15 | 100 | 180 | 60
Sample_079 | Yes | VPGE | -1.571858366 | -1.316478677 | -0.033026359 | -0.821451264 | 0.953386082 | CA | 3.244358 | 0.5762008 | 4.173384 | 3.334382 | -0.212301 | 0.8 | TBD | -0.3511328 | 0.02444534 | 2.247132 | -2.253795 | -1.026047 | 5 | 0 | 0 | 0 | 0 | 0 | 0 | 0 | Transesterification-Based Dynamic Covalent Bond Exchange | 13 | 100 | 180 | 60
Sample_080 | Yes | VPGE | -1.571858366 | -1.316478677 | -0.033026359 | -0.821451264 | 0.953386082 | CA | 3.244358 | 0.5762008 | 4.173384 | 3.334382 | -0.212301 | 0.6 | TBD | -0.3511328 | 0.02444534 | 2.247132 | -2.253795 | -1.026047 | 5 | 0 | 0 | 0 | 0 | 0 | 0 | 0 | Transesterification-Based Dynamic Covalent Bond Exchange | 8 | 100 | 180 | 60
Sample_081 | Yes | EMCO | -1.072732624 | -0.948542675 | 0.486103065 | 0.850594519 | 2.251705125 | IA + 4-AFD | 0.239714522 | 2.673681154 | -1.497465125 | 1.059506317 | -0.089525202 | 0.11 | 0 | 0 | 0 | 0 | 0 | 0 | 0 | GMA | -0.4316251 | -0.3932073 | 2.521006 | -1.150402 | -1.078392 | 8.06 | Dual Dynamic Bonds of Disulfide and Ester Bonds | 57.9 |  | 180 | 240
Sample_082 | Yes | EMCO | -1.072732624 | -0.948542675 | 0.486103065 | 0.850594519 | 2.251705125 | IA + 4-AFD | 0.239714522 | 2.673681154 | -1.497465125 | 1.059506317 | -0.089525202 | 0.43 | 0 | 0 | 0 | 0 | 0 | 0 | 0 | GMA | -0.4316251 | -0.3932073 | 2.521006 | -1.150402 | -1.078392 | 8.09 | Dual Dynamic Bonds of Disulfide and Ester Bonds | 50.4 |  | 180 | 240
Sample_083 | Yes | EMCO | -1.072732624 | -0.948542675 | 0.486103065 | 0.850594519 | 2.251705125 | IA + 4-AFD | 0.239714522 | 2.673681154 | -1.497465125 | 1.059506317 | -0.089525202 | 1 | 0 | 0 | 0 | 0 | 0 | 0 | 0 | GMA | -0.4316251 | -0.3932073 | 2.521006 | -1.150402 | -1.078392 | 8.1 | Dual Dynamic Bonds of Disulfide and Ester Bonds | 44.6 | 94.6 | 180 | 240
Sample_084 | Yes | EMCO | -1.072732624 | -0.948542675 | 0.486103065 | 0.850594519 | 2.251705125 | IA + 4-AFD | 0.239714522 | 2.673681154 | -1.497465125 | 1.059506317 | -0.089525202 | 2.33 | 0 | 0 | 0 | 0 | 0 | 0 | 0 | GMA | -0.4316251 | -0.3932073 | 2.521006 | -1.150402 | -1.078392 | 8.1 | Dual Dynamic Bonds of Disulfide and Ester Bonds | 36.6 |  | 180 | 240
Sample_085 | Yes | EMCO | -1.072732624 | -0.948542675 | 0.486103065 | 0.850594519 | 2.251705125 | IA + 4-AFD | 0.239714522 | 2.673681154 | -1.497465125 | 1.059506317 | -0.089525202 | 9 | 0 | 0 | 0 | 0 | 0 | 0 | 0 | GMA | -0.4316251 | -0.3932073 | 2.521006 | -1.150402 | -1.078392 | 8.08 | Dual Dynamic Bonds of Disulfide and Ester Bonds | 23.7 |  | 180 | 240
Sample_086 | Yes | EEGMP | -1.208937504 | 0.615469182 | -0.397708202 | -2.021899526 | 0.2078631 | APDS | 1.997573 | 5.280524 | -5.256464 | -0.3443956 | 1.677568 | 1 | 0 | 0 | 0 | 0 | 0 | 0 | 0 | 0 | 0 | 0 | 0 | 0 | 0 | 0 | Disulfide Exchange | 13.37 | 96.38 | 160 | 480
Sample_087 | Yes | ETTMP | -1.079368959 | 0.606579037 | -0.380247511 | -2.004089461 | 0.195628077 | APDS | 1.997573 | 5.280524 | -5.256464 | -0.3443956 | 1.677568 | 1 | 0 | 0 | 0 | 0 | 0 | 0 | 0 | 0 | 0 | 0 | 0 | 0 | 0 | 0 | Disulfide Exchange | 18.01 | 98.82 | 160 | 480
Sample_088 | Yes | EPTMP | -1.062825115 | 0.622293546 | -0.32209148 | -1.997192513 | 0.212060961 | APDS | 1.997573 | 5.280524 | -5.256464 | -0.3443956 | 1.677568 | 1 | 0 | 0 | 0 | 0 | 0 | 0 | 0 | 0 | 0 | 0 | 0 | 0 | 0 | 0 | Disulfide Exchange | 22.62 | 99.36 | 160 | 480
Sample_089 | Yes | Tung oil based polyamine | -2.65019239 | -0.117772954 | 0.305691715 | -0.167453842 | -2.018322387 | Vanillin-MMA | -1.300525984 | 1.972828011 | -0.815330427 | -2.09110475 | -0.706795353 | 0.5 | 0 | 0 | 0 | 0 | 0 | 0 | 0 | 0 | 0 | 0 | 0 | 0 | 0 | 0 | Dynamic Covalent Bond Exchange | 7 | 95 | 120 | 120
Sample_090 | Yes | Tung oil based polyamine | -2.65019239 | -0.117772954 | 0.305691715 | -0.167453842 | -2.018322387 | Vanillin-MMA | -1.300525984 | 1.972828011 | -0.815330427 | -2.09110475 | -0.706795353 | 0.75 | 0 | 0 | 0 | 0 | 0 | 0 | 0 | 0 | 0 | 0 | 0 | 0 | 0 | 0 | Dynamic Covalent Bond Exchange | 13 | 95 | 120 | 120
Sample_091 | Yes | Tung oil based polyamine | -2.65019239 | -0.117772954 | 0.305691715 | -0.167453842 | -2.018322387 | Vanillin-MMA | -1.300525984 | 1.972828011 | -0.815330427 | -2.09110475 | -0.706795353 | 1 | 0 | 0 | 0 | 0 | 0 | 0 | 0 | 0 | 0 | 0 | 0 | 0 | 0 | 0 | Dynamic Covalent Bond Exchange | 15 | 95 | 120 | 120
Sample_092 | Yes | Tung oil based polyamine | -2.65019239 | -0.117772954 | 0.305691715 | -0.167453842 | -2.018322387 | Vanillin-MMA | -1.300525984 | 1.972828011 | -0.815330427 | -2.09110475 | -0.706795353 | 1 | 0 | 0 | 0 | 0 | 0 | 0 | 0 | GO | 42.46065 | 36.56276 | 3.169921 | 1.715409 | 5.300824 | 10 | Dynamic Covalent Bond Exchange | 2 | 95 | 120 | 120
Sample_093 | Yes | TOTGE | -3.663463332 | -0.329532753 | 0.432769866 | -0.305053496 | 2.781300541 | CA | 3.244358 | 0.5762008 | 4.173384 | 3.334382 | -0.212301 | 0.6 | 0 | 0 | 0 | 0 | 0 | 0 | 0 | 0 | 0 | 0 | 0 | 0 | 0 | 0 | Dynamic Ester and H-Bond Exchange | 59.6 | 78.93 | 180 | 15
Sample_094 | Yes | TOTGE | -3.663463332 | -0.329532753 | 0.432769866 | -0.305053496 | 2.781300541 | CA | 3.244358 | 0.5762008 | 4.173384 | 3.334382 | -0.212301 | 0.8 | 0 | 0 | 0 | 0 | 0 | 0 | 0 | 0 | 0 | 0 | 0 | 0 | 0 | 0 | Dynamic Ester and H-Bond Exchange | 72.2 | 92.4 | 180 | 15
Sample_095 | Yes | TOTGE | -3.663463332 | -0.329532753 | 0.432769866 | -0.305053496 | 2.781300541 | CA | 3.244358 | 0.5762008 | 4.173384 | 3.334382 | -0.212301 | 1 | 0 | 0 | 0 | 0 | 0 | 0 | 0 | 0 | 0 | 0 | 0 | 0 | 0 | 0 | Dynamic Ester and H-Bond Exchange | 85.5 | 93.24 | 180 | 15
Sample_096 | Yes | EMCO | -1.072732624 | -0.948542675 | 0.486103065 | 0.850594519 | 2.251705125 | IA | -0.3514182 | 0.4077656 | 1.640785 | 1.623068 | -0.6259965 | 0.25 | TBPB | 1.156294 | 0.2543688 | -1.511136 | -0.7241534 | 0.008133735 | 1.88 | 1-MI | -3.664204 | 0.2144702 | -0.8003534 | -2.214069 | -1.657807 | 3.77 | Transesterification-Based Dynamic Covalent Bond Exchange | 30.36 | 95 | 170 | 300
Sample_097 | Yes | EMCO | -1.072732624 | -0.948542675 | 0.486103065 | 0.850594519 | 2.251705125 | IA | -0.3514182 | 0.4077656 | 1.640785 | 1.623068 | -0.6259965 | 0.5 | TBPB | 1.156294 | 0.2543688 | -1.511136 | -0.7241534 | 0.008133735 | 1.88 | 1-MI | -3.664204 | 0.2144702 | -0.8003534 | -2.214069 | -1.657807 | 3.77 | Transesterification-Based Dynamic Covalent Bond Exchange | 39.87 | 95 | 170 | 300
Sample_098 | Yes | EMCO | -1.072732624 | -0.948542675 | 0.486103065 | 0.850594519 | 2.251705125 | IA | -0.3514182 | 0.4077656 | 1.640785 | 1.623068 | -0.6259965 | 0.75 | TBPB | 1.156294 | 0.2543688 | -1.511136 | -0.7241534 | 0.008133735 | 1.88 | 1-MI | -3.664204 | 0.2144702 | -0.8003534 | -2.214069 | -1.657807 | 3.77 | Transesterification-Based Dynamic Covalent Bond Exchange | 44.9 | 95 | 170 | 300
Sample_099 | Yes | EMCO | -1.072732624 | -0.948542675 | 0.486103065 | 0.850594519 | 2.251705125 | IA | -0.3514182 | 0.4077656 | 1.640785 | 1.623068 | -0.6259965 | 1 | TBPB | 1.156294 | 0.2543688 | -1.511136 | -0.7241534 | 0.008133735 | 1.88 | 1-MI | -3.664204 | 0.2144702 | -0.8003534 | -2.214069 | -1.657807 | 3.77 | Transesterification-Based Dynamic Covalent Bond Exchange | 52.95 | 100 | 170 | 300
Sample_100 | Yes | EMCO | -1.072732624 | -0.948542675 | 0.486103065 | 0.850594519 | 2.251705125 | IA | -0.3514182 | 0.4077656 | 1.640785 | 1.623068 | -0.6259965 | 1.25 | TBPB | 1.156294 | 0.2543688 | -1.511136 | -0.7241534 | 0.008133735 | 1.88 | 1-MI | -3.664204 | 0.2144702 | -0.8003534 | -2.214069 | -1.657807 | 3.77 | Transesterification-Based Dynamic Covalent Bond Exchange | 46.83 | 95 | 170 | 300
Sample_101 | Yes | ESO | 1.537864 | -1.271866 | 3.345789 | -1.32808 | -1.43559 | VDA | 0.352887782 | 0.187239384 | -1.933723005 | -3.012182473 | -0.730323786 | 0.4 | DMAP | -2.017609 | 0.3139193 | -1.860239 | -2.00926 | -0.575569 | 1 | MWCNTs | -7.333112 | 2.815683 | -2.464503 | 4.694183 | -4.132111 | 2 | Dynamic Imine Bond Exchange | -20 |  | 80 | 600
Sample_102 | Yes | ESO | 1.537864 | -1.271866 | 3.345789 | -1.32808 | -1.43559 | VDA | 0.352887782 | 0.187239384 | -1.933723005 | -3.012182473 | -0.730323786 | 0.6 | DMAP | -2.017609 | 0.3139193 | -1.860239 | -2.00926 | -0.575569 | 1 | MWCNTs | -7.333112 | 2.815683 | -2.464503 | 4.694183 | -4.132111 | 3 | Dynamic Imine Bond Exchange | -11.6 | 95 | 80 | 600
Sample_103 | Yes | ESO | 1.537864 | -1.271866 | 3.345789 | -1.32808 | -1.43559 | VDA | 0.352887782 | 0.187239384 | -1.933723005 | -3.012182473 | -0.730323786 | 0.8 | DMAP | -2.017609 | 0.3139193 | -1.860239 | -2.00926 | -0.575569 | 1 | MWCNTs | -7.333112 | 2.815683 | -2.464503 | 4.694183 | -4.132111 | 6 | Dynamic Imine Bond Exchange | -3.7 |  | 80 | 600
Sample_104 | Yes | ESO | 1.537864 | -1.271866 | 3.345789 | -1.32808 | -1.43559 | VDA | 0.352887782 | 0.187239384 | -1.933723005 | -3.012182473 | -0.730323786 | 1 | DMAP | -2.017609 | 0.3139193 | -1.860239 | -2.00926 | -0.575569 | 1 | MWCNTs | -7.333112 | 2.815683 | -2.464503 | 4.694183 | -4.132111 | 8 | Dynamic Imine Bond Exchange | 2.3 |  | 80 | 600
Sample_105 | No | DCNC | 6.192207 | 0.1126893 | 4.955053 | -0.02059868 | -1.382295 | PEI | -4.292782 | -0.3535344 | 1.349433 | -2.058069 | -1.275578 | 1 | 0 | 0 | 0 | 0 | 0 | 0 | 0 | 0 | 0 | 0 | 0 | 0 | 0 | 0 | Transesterification-Based Dynamic Covalent Bond Exchange | 46.4 | 96.7 | 25 | 720
Sample_106 | Yes | DCNC | 6.192207 | 0.1126893 | 4.955053 | -0.02059868 | -1.382295 | PEDA | -3.796802226 | -0.210005923 | 0.514834767 | -0.695612947 | -1.953466169 | 0.43 | 0 | 0 | 0 | 0 | 0 | 0 | 0 | 0 | 0 | 0 | 0 | 0 | 0 | 0 | Transesterification-Based Dynamic Covalent Bond Exchange | 60.4 | 96.7 | 25 | 720
Sample_107 | Yes | DCNC | 6.192207 | 0.1126893 | 4.955053 | -0.02059868 | -1.382295 | PEDA | -3.796802226 | -0.210005923 | 0.514834767 | -0.695612947 | -1.953466169 | 0.67 | 0 | 0 | 0 | 0 | 0 | 0 | 0 | 0 | 0 | 0 | 0 | 0 | 0 | 0 | Transesterification-Based Dynamic Covalent Bond Exchange | 57.3 | 96.7 | 25 | 720
Sample_108 | Yes | DCNC | 6.192207 | 0.1126893 | 4.955053 | -0.02059868 | -1.382295 | PEDA | -3.796802226 | -0.210005923 | 0.514834767 | -0.695612947 | -1.953466169 | 1 | 0 | 0 | 0 | 0 | 0 | 0 | 0 | 0 | 0 | 0 | 0 | 0 | 0 | 0 | Transesterification-Based Dynamic Covalent Bond Exchange | 52.1 | 96.7 | 25 | 720
Sample_109 | Yes | Epoxidized Starch (SEV) | 5.576774285 | 2.187254293 | 6.391608313 | -2.255759632 | 0.537256744 | PETMP | 11.28104 | -2.377787 | 3.135825 | 5.870797 | -1.253932 | 1 | 0 | 0 | 0 | 0 | 0 | 0 | 0 | Diallyl Disulfide | -2.332453 | -0.2467571 | -1.750652 | 0.5821681 | -1.229528 | 5 | Disulfide Metathesis | 7.02 |  | 150 | 60
Sample_110 | Yes | Epoxidized Starch (SEV) | 5.576774285 | 2.187254293 | 6.391608313 | -2.255759632 | 0.537256744 | PETMP | 11.28104 | -2.377787 | 3.135825 | 5.870797 | -1.253932 | 1 | 0 | 0 | 0 | 0 | 0 | 0 | 0 | Diallyl Disulfide | -2.332453 | -0.2467571 | -1.750652 | 0.5821681 | -1.229528 | 5 | Disulfide Metathesis | 14 |  | 150 | 60
Sample_111 | No | PTEGE | 8.838754 | 0.6020842 | 10.6536 | -3.48706 | -2.434078 | PSDT | -3.040901 | 4.289924 | -3.127382 | 9.144886 | -5.251509 | 1 | BDMA | -1.313236 | 0.3256143 | -1.962076 | -2.260295 | -0.6707608 | 0.84 | 0 | 0 | 0 | 0 | 0 | 0 | 0 | Aliphatic Disulfide Bond Exchange | 39 | 88 | 21 | 1440
Sample_112 | No | PTEGE | 8.838754 | 0.6020842 | 10.6536 | -3.48706 | -2.434078 | PSDT | -3.040901 | 4.289924 | -3.127382 | 9.144886 | -5.251509 | 1 | BDMA | -1.313236 | 0.3256143 | -1.962076 | -2.260295 | -0.6707608 | 0.83 | Fe3O4 | -0.7656228 | -0.1690535 | 0.6000663 | 2.083668 | 1.397104 | 0.5 | Aliphatic Disulfide Bond Exchange |  | 62 | 21 | 1440
Sample_113 | No | DGEBA + DER736 | -1.050158347 | -0.244804615 | 0.054677851 | -0.484527553 | 0.12163915 | 2-AFD | 1.997872 | 5.854876 | -5.803162 | -0.5042733 | 1.674222 | 0.53 | 0 | 0 | 0 | 0 | 0 | 0 | 0 | 0 | 0 | 0 | 0 | 0 | 0 | 0 | Radical-Mediated Aromatic Disulfide Exchange | 10.2 | 65 | 80 | 1440
Sample_114 | No | DGEBA + DER736 | -1.050158347 | -0.244804615 | 0.054677851 | -0.484527553 | 0.12163915 | 2-AFD | 1.997872 | 5.854876 | -5.803162 | -0.5042733 | 1.674222 | 0.53 | 0 | 0 | 0 | 0 | 0 | 0 | 0 | 0 | 0 | 0 | 0 | 0 | 0 | 0 | Radical-Mediated Aromatic Disulfide Exchange | 29.9 | 84 | 80 | 1440
Sample_115 | No | DGEBA + DER736 | -1.050158347 | -0.244804615 | 0.054677851 | -0.484527553 | 0.12163915 | 2-AFD | 1.997872 | 5.854876 | -5.803162 | -0.5042733 | 1.674222 | 0.53 | 0 | 0 | 0 | 0 | 0 | 0 | 0 | 0 | 0 | 0 | 0 | 0 | 0 | 0 | Radical-Mediated Aromatic Disulfide Exchange | 40.6 | 99 | 80 | 1440
Sample_116 | Yes | IS-EPO | -3.551343947 | -0.069376519 | 2.171464072 | -0.017339212 | 1.632691041 | MDS | 1.997573 | 5.280524 | -5.256464 | -0.3443956 | 1.677568 | 1 | 0 | 0 | 0 | 0 | 0 | 0 | 0 | 0 | 0 | 0 | 0 | 0 | 0 | 0 | Radical-Mediated Aromatic Disulfide Exchange | 40.6 | 82.6 | 100 | 60
Sample_117 | Yes | IS-EPO | -3.551343947 | -0.069376519 | 2.171464072 | -0.017339212 | 1.632691041 | MDA | 1.496174 | 4.385729 | -4.613955 | -2.146454 | 1.619962 | 1 | 0 | 0 | 0 | 0 | 0 | 0 | 0 | 0 | 0 | 0 | 0 | 0 | 0 | 0 | Radical-Mediated Aromatic Disulfide Exchange | 37.3 |  | 100 | 60
Sample_118 | No | DGEBA | 6.942972 | 4.384752 | 0.5610477 | -4.564026 | -0.7066622 | 4-AFD | 0.8308473 | 4.939597 | -4.635715 | 0.4959449 | 0.4469461 | 0.5 | 0 | 0 | 0 | 0 | 0 | 0 | 0 | CNTs + PPy | 2.282252772 | 2.113180658 | -0.928091231 | 1.02752629 | -0.814297171 | 1 | Radical-Mediated Aromatic Disulfide Exchange | 133 | 95 | 180 | 20
Sample_119 | No | DGEBA | 6.942972 | 4.384752 | 0.5610477 | -4.564026 | -0.7066622 | DETDA | 1.054454 | 1.462077 | -2.790374 | -2.141114 | 0.6881974 | 1 | 0 | 0 | 0 | 0 | 0 | 0 | 0 | 0 | 0 | 0 | 0 | 0 | 0 | 0 | Radical-Mediated Aromatic Disulfide Exchange | 127 |  | 200 | 5
Sample_120 | No | DGEBA | 6.942972 | 4.384752 | 0.5610477 | -4.564026 | -0.7066622 | 4-AFD | 0.8308473 | 4.939597 | -4.635715 | 0.4959449 | 0.4469461 | 1 | 0 | 0 | 0 | 0 | 0 | 0 | 0 | 0 | 0 | 0 | 0 | 0 | 0 | 0 | Radical-Mediated Aromatic Disulfide Exchange | 130 | 97 | 200 | 5
Sample_121 | No | ESO | 1.537864 | -1.271866 | 3.345789 | -1.32808 | -1.43559 | MDA | 1.496174 | 4.385729 | -4.613955 | -2.146454 | 1.619962 | 3.32 | 0 | 0 | 0 | 0 | 0 | 0 | 0 | BDDA | 1.614276 | -1.657345 | 0.1626102 | 0.1753906 | -0.03673382 | 27.41 | Dual Dynamic Bonds: Ester + Aza-Michael Addition | 13 | 90 | 160 | 120
Sample_122 | No | ESO | 1.537864 | -1.271866 | 3.345789 | -1.32808 | -1.43559 | MDA | 1.496174 | 4.385729 | -4.613955 | -2.146454 | 1.619962 | 1.65 | 0 | 0 | 0 | 0 | 0 | 0 | 0 | 0 | 0 | 0 | 0 | 0 | 0 | 0 | Transesterification-Based Dynamic Covalent Bond Exchange | 11 | 70 | 160 | 120
Sample_123 | No | EGDE | 1.087003 | -0.08148192 | 5.303857 | -2.226709 | -1.786291 | MDA | 1.496174 | 4.385729 | -4.613955 | -2.146454 | 1.619962 | 1.11 | 0 | 0 | 0 | 0 | 0 | 0 | 0 | BDDA | 1.614276 | -1.657345 | 0.1626102 | 0.1753906 | -0.03673382 | 34.7 | Transesterification-Based Dynamic Covalent Bond Exchange | 53 | 90 | 160 | 120
Sample_124 | No | EGDE | 1.087003 | -0.08148192 | 5.303857 | -2.226709 | -1.786291 | MDA | 1.496174 | 4.385729 | -4.613955 | -2.146454 | 1.619962 | 0.55 | 0 | 0 | 0 | 0 | 0 | 0 | 0 | 0 | 0 | 0 | 0 | 0 | 0 | 0 | Transesterification-Based Dynamic Covalent Bond Exchange |  |  | 160 | 120
Sample_125 | Yes | AE | -1.079690158 | -0.245857111 | 0.438222056 | -0.037624837 | 2.156708808 | MV | 8.960261 | 3.669492 | -2.889728 | -3.780632 | -0.5219921 | 0.6 | 0 | 0 | 0 | 0 | 0 | 0 | 0 | VD | -1.413262 | 4.378256 | -2.191542 | -1.585774 | 0.0007649744 | 19.7 | Transesterification-Based Dynamic Covalent Bond Exchange | 78.1 |  | 160 | 45
Sample_126 | Yes | AE | -1.079690158 | -0.245857111 | 0.438222056 | -0.037624837 | 2.156708808 | MV | 8.960261 | 3.669492 | -2.889728 | -3.780632 | -0.5219921 | 0.8 | 0 | 0 | 0 | 0 | 0 | 0 | 0 | VD | -1.413262 | 4.378256 | -2.191542 | -1.585774 | 0.0007649744 | 23.71 | Transesterification-Based Dynamic Covalent Bond Exchange | 78.1 |  | 160 | 45
Sample_127 | Yes | AE | -1.079690158 | -0.245857111 | 0.438222056 | -0.037624837 | 2.156708808 | MV | 8.960261 | 3.669492 | -2.889728 | -3.780632 | -0.5219921 | 1 | 0 | 0 | 0 | 0 | 0 | 0 | 0 | VD | -1.413262 | 4.378256 | -2.191542 | -1.585774 | 0.0007649744 | 26.99 | Transesterification-Based Dynamic Covalent Bond Exchange | 78.1 | 98.2 | 160 | 45
Sample_128 | Yes | AE | -1.079690158 | -0.245857111 | 0.438222056 | -0.037624837 | 2.156708808 | MDA | 1.496174 | 4.385729 | -4.613955 | -2.146454 | 1.619962 | 1 | 0 | 0 | 0 | 0 | 0 | 0 | 0 | 0 | 0 | 0 | 0 | 0 | 0 | 0 | Transesterification-Based Dynamic Covalent Bond Exchange | 151.7 |  | 160 | 45
Sample_129 | No | DGEBA | 6.942972 | 4.384752 | 0.5610477 | -4.564026 | -0.7066622 | sebacic acid (SA) | 2.596468 | -2.184794 | 0.8054906 | 1.594343 | -0.36717 | 1 | 0 | 0 | 0 | 0 | 0 | 0 | 0 | 0 | 0 | 0 | 0 | 0 | 0 | 0 | Transesterification-Based Dynamic Covalent Bond Exchange | 52.9 | 94.5 | 200 | 60
Sample_130 | No | DGEBA | 6.942972 | 4.384752 | 0.5610477 | -4.564026 | -0.7066622 | sebacic acid (SA) | 2.596468 | -2.184794 | 0.8054906 | 1.594343 | -0.36717 | 1 | TBD | -0.3511328 | 0.02444534 | 2.247132 | -2.253795 | -1.026047 | 1 | 0 | 0 | 0 | 0 | 0 | 0 | 0 | Transesterification-Based Dynamic Covalent Bond Exchange | 37.3 | 93 | 200 | 60
Sample_131 | No | DGEBA | 6.942972 | 4.384752 | 0.5610477 | -4.564026 | -0.7066622 | sebacic acid (SA) | 2.596468 | -2.184794 | 0.8054906 | 1.594343 | -0.36717 | 1 | TBD | -0.3511328 | 0.02444534 | 2.247132 | -2.253795 | -1.026047 | 3 | 0 | 0 | 0 | 0 | 0 | 0 | 0 | Transesterification-Based Dynamic Covalent Bond Exchange | 35.1 | 87.1 | 200 | 60
Sample_132 | No | DGEBA | 6.942972 | 4.384752 | 0.5610477 | -4.564026 | -0.7066622 | sebacic acid (SA) | 2.596468 | -2.184794 | 0.8054906 | 1.594343 | -0.36717 | 1 | TBD | -0.3511328 | 0.02444534 | 2.247132 | -2.253795 | -1.026047 | 5 | 0 | 0 | 0 | 0 | 0 | 0 | 0 | Transesterification-Based Dynamic Covalent Bond Exchange | 35.6 | 84.3 | 200 | 60
Sample_133 | Yes | Castor oil polyamine (CON) | 2.005663894 | -1.340934634 | -0.807254118 | 0.891658639 | 0.976979686 | divanillin (DV) | 6.449782 | 9.240661 | -4.078082 | -7.572238 | -0.1266914 | 0.7 | 0 | 0 | 0 | 0 | 0 | 0 | 0 | 0 | 0 | 0 | 0 | 0 | 0 | 0 | Dynamic Imine Bond Exchange | -10.5 | 100 | 80 | 30
Sample_134 | Yes | Castor oil polyamine (CON) | 2.005663894 | -1.340934634 | -0.807254118 | 0.891658639 | 0.976979686 | divanillin (DV) | 6.449782 | 9.240661 | -4.078082 | -7.572238 | -0.1266914 | 0.8 | 0 | 0 | 0 | 0 | 0 | 0 | 0 | 0 | 0 | 0 | 0 | 0 | 0 | 0 | Dynamic Imine Bond Exchange | -9.5 | 100 | 80 | 30
Sample_135 | Yes | Castor oil polyamine (CON) | 2.005663894 | -1.340934634 | -0.807254118 | 0.891658639 | 0.976979686 | divanillin (DV) | 6.449782 | 9.240661 | -4.078082 | -7.572238 | -0.1266914 | 0.9 | 0 | 0 | 0 | 0 | 0 | 0 | 0 | 0 | 0 | 0 | 0 | 0 | 0 | 0 | Dynamic Imine Bond Exchange | -9.1 | 95.2 | 80 | 30
Sample_136 | Yes | Castor oil polyamine (CON) | 2.005663894 | -1.340934634 | -0.807254118 | 0.891658639 | 0.976979686 | divanillin (DV) | 6.449782 | 9.240661 | -4.078082 | -7.572238 | -0.1266914 | 1 | 0 | 0 | 0 | 0 | 0 | 0 | 0 | 0 | 0 | 0 | 0 | 0 | 0 | 0 | Dynamic Imine Bond Exchange | -7.5 | 92.7 | 80 | 30
Sample_137 | Yes | (Hyperbranched Epoxy) HBE | -0.845440798 | 0.255735355 | 0.13097983 | -0.082495687 | -1.525111595 | succinic anhydride | -1.372903 | -0.3380283 | 1.721981 | 1.407453 | -1.092701 | 0.5 | 0 | 0 | 0 | 0 | 0 | 0 | 0 | 0 | 0 | 0 | 0 | 0 | 0 | 0 | Transesterification-Based Dynamic Covalent Bond Exchange | 70.3 | 86.5 | 180 | 90
Sample_138 | Yes | (Hyperbranched Epoxy) HBE | -0.845440798 | 0.255735355 | 0.13097983 | -0.082495687 | -1.525111595 | succinic anhydride | -1.372903 | -0.3380283 | 1.721981 | 1.407453 | -1.092701 | 0.5 | 0 | 0 | 0 | 0 | 0 | 0 | 0 | 0 | 0 | 0 | 0 | 0 | 0 | 0 | Transesterification-Based Dynamic Covalent Bond Exchange | 82.4 | 95.5 | 180 | 90
Sample_139 | Yes | (Hyperbranched Epoxy) HBE | -0.845440798 | 0.255735355 | 0.13097983 | -0.082495687 | -1.525111595 | succinic anhydride | -1.372903 | -0.3380283 | 1.721981 | 1.407453 | -1.092701 | 0.5 | Zn(acac)2 | 2.9218 | -2.538156 | 0.4843023 | 3.788997 | 4.908625 | 2.92 | 0 | 0 | 0 | 0 | 0 | 0 | 0 | Transesterification-Based Dynamic Covalent Bond Exchange | 88.6 |  | 180 | 90
Sample_140 | No | DER | 6.942972 | 4.384752 | 0.5610477 | -4.564026 | -0.7066622 | succinic anhydride | -1.372903 | -0.3380283 | 1.721981 | 1.407453 | -1.092701 | 0.5 | Zn(acac)2 | 2.9218 | -2.538156 | 0.4843023 | 3.788997 | 4.908625 | 5 | 0 | 0 | 0 | 0 | 0 | 0 | 0 | Standard Epoxy Crosslinking | 95.8 | 30 | 180 | 90
Sample_141 | Yes | FPEG | 0.750198086 | -0.768318318 | 2.344263768 | -0.136477161 | -0.255079161 | 3-aminobenzeneboronic acid | -0.9430916 | 2.652645 | -0.6019173 | -0.9319815 | 1.270847 | 1 | 0 | 0 | 0 | 0 | 0 | 0 | 0 | 0 | 0 | 0 | 0 | 0 | 0 | 0 | dual dynamic covalent bonds: β-hydroxy ester bonds + Boroxine Exchange | 52.3 |  | 120 | 30
Sample_142 | Yes | FPEG | 0.750198086 | -0.768318318 | 2.344263768 | -0.136477161 | -0.255079161 | 3-aminobenzeneboronic acid | -0.9430916 | 2.652645 | -0.6019173 | -0.9319815 | 1.270847 | 1.1 | 0 | 0 | 0 | 0 | 0 | 0 | 0 | 0 | 0 | 0 | 0 | 0 | 0 | 0 | dual dynamic covalent bonds: β-hydroxy ester bonds + Boroxine Exchange | 62.3 |  | 120 | 30
Sample_143 | Yes | FPEG | 0.750198086 | -0.768318318 | 2.344263768 | -0.136477161 | -0.255079161 | 3-aminobenzeneboronic acid | -0.9430916 | 2.652645 | -0.6019173 | -0.9319815 | 1.270847 | 1.2 | 0 | 0 | 0 | 0 | 0 | 0 | 0 | 0 | 0 | 0 | 0 | 0 | 0 | 0 | dual dynamic covalent bonds: β-hydroxy ester bonds + Boroxine Exchange | 73.5 |  | 120 | 30
Sample_144 | Yes | FPEG | 0.750198086 | -0.768318318 | 2.344263768 | -0.136477161 | -0.255079161 | 3-aminobenzeneboronic acid | -0.9430916 | 2.652645 | -0.6019173 | -0.9319815 | 1.270847 | 1.3 | 0 | 0 | 0 | 0 | 0 | 0 | 0 | 0 | 0 | 0 | 0 | 0 | 0 | 0 | dual dynamic covalent bonds: β-hydroxy ester bonds + Boroxine Exchange | 83.2 | 100 | 120 | 30
Sample_145 | Yes | FPEG | 0.750198086 | -0.768318318 | 2.344263768 | -0.136477161 | -0.255079161 | FPA | 14.72262 | 0.8148183 | 5.055091 | 4.747478 | -2.00531 | 0.5 | zinc acetate (Zn(OAc)2 | -0.5075197 | -1.265764 | 0.3525932 | 1.285746 | 0.1906437 | 5 | 0 | 0 | 0 | 0 | 0 | 0 | 0 | β-hydroxy ester bonds | 51.9 |  | 200 | 60
Sample_146 | Yes | FPEG | 0.750198086 | -0.768318318 | 2.344263768 | -0.136477161 | -0.255079161 | FPA | 14.72262 | 0.8148183 | 5.055091 | 4.747478 | -2.00531 | 0.5 | zinc acetate (Zn(OAc)2 | -0.5075197 | -1.265764 | 0.3525932 | 1.285746 | 0.1906437 | 10 | 0 | 0 | 0 | 0 | 0 | 0 | 0 | β-hydroxy ester bonds | 55.7 |  | 200 | 60
Sample_147 | Yes | FPEG | 0.750198086 | -0.768318318 | 2.344263768 | -0.136477161 | -0.255079161 | FPA | 14.72262 | 0.8148183 | 5.055091 | 4.747478 | -2.00531 | 0.5 | zinc acetate (Zn(OAc)2 | -0.5075197 | -1.265764 | 0.3525932 | 1.285746 | 0.1906437 | 15 | 0 | 0 | 0 | 0 | 0 | 0 | 0 | β-hydroxy ester bonds | 61.8 | 100 | 200 | 60
Sample_148 | Yes | FPEG | 0.750198086 | -0.768318318 | 2.344263768 | -0.136477161 | -0.255079161 | FPA | 14.72262 | 0.8148183 | 5.055091 | 4.747478 | -2.00531 | 0.5 | zinc acetate (Zn(OAc)2 | -0.5075197 | -1.265764 | 0.3525932 | 1.285746 | 0.1906437 | 20 | 0 | 0 | 0 | 0 | 0 | 0 | 0 | β-hydroxy ester bonds | 62.2 |  | 200 | 60
Sample_149 | No | DER 331 | 6.942972 | 4.384752 | 0.5610477 | -4.564026 | -0.7066622 | aromatic disulfides (SS) | 1.336139 | 5.104919 | -4.950683 | -1.12214 | 1.667745 | 1 | 0 | 0 | 0 | 0 | 0 | 0 | 0 | 0 | 0 | 0 | 0 | 0 | 0 | 0 | β-hydroxy ester + Disulfide Exchange | 152 |  | 180 | 120
Sample_150 | No | DER 331 | 6.942972 | 4.384752 | 0.5610477 | -4.564026 | -0.7066622 | aromatic disulfides (SS) | 1.336139 | 5.104919 | -4.950683 | -1.12214 | 1.667745 | 0.9 | 0 | 0 | 0 | 0 | 0 | 0 | 0 | sebacic acid (SA) | 2.596468 | -2.184794 | 0.8054906 | 1.594343 | -0.36717 | 5 | β-hydroxy ester + Disulfide Exchange | 128 |  | 180 | 120
Sample_151 | No | DER 331 | 6.942972 | 4.384752 | 0.5610477 | -4.564026 | -0.7066622 | aromatic disulfides (SS) | 1.336139 | 5.104919 | -4.950683 | -1.12214 | 1.667745 | 0.8 | 0 | 0 | 0 | 0 | 0 | 0 | 0 | sebacic acid (SA) | 2.596468 | -2.184794 | 0.8054906 | 1.594343 | -0.36717 | 10 | β-hydroxy ester + Disulfide Exchange | 117.5 |  | 180 | 120
Sample_152 | No | DER 331 | 6.942972 | 4.384752 | 0.5610477 | -4.564026 | -0.7066622 | aromatic disulfides (SS) | 1.336139 | 5.104919 | -4.950683 | -1.12214 | 1.667745 | 0.7 | 0 | 0 | 0 | 0 | 0 | 0 | 0 | sebacic acid (SA) | 2.596468 | -2.184794 | 0.8054906 | 1.594343 | -0.36717 | 15 | β-hydroxy ester + Disulfide Exchange | 103 |  | 180 | 120
Sample_153 | No | DER 331 | 6.942972 | 4.384752 | 0.5610477 | -4.564026 | -0.7066622 | aromatic disulfides (SS) | 1.336139 | 5.104919 | -4.950683 | -1.12214 | 1.667745 | 0.6 | 0 | 0 | 0 | 0 | 0 | 0 | 0 | sebacic acid (SA) | 2.596468 | -2.184794 | 0.8054906 | 1.594343 | -0.36717 | 20 | β-hydroxy ester + Disulfide Exchange | 83 | 85 | 180 | 120
Sample_154 | No | HDE | 2.997393 | -1.026059 | 4.396158 | -2.127823 | -1.747249 | aromatic disulfides (SS) | 1.336139 | 5.104919 | -4.950683 | -1.12214 | 1.667745 | 1 | 0 | 0 | 0 | 0 | 0 | 0 | 0 | 0 | 0 | 0 | 0 | 0 | 0 | 0 | β-hydroxy ester + Disulfide Exchange | 20 |  | 180 | 120
Sample_155 | No | HDE | 2.997393 | -1.026059 | 4.396158 | -2.127823 | -1.747249 | aromatic disulfides (SS) | 1.336139 | 5.104919 | -4.950683 | -1.12214 | 1.667745 | 0.9 | 0 | 0 | 0 | 0 | 0 | 0 | 0 | sebacic acid (SA) | 2.596468 | -2.184794 | 0.8054906 | 1.594343 | -0.36717 | 5 | β-hydroxy ester + Disulfide Exchange | 6.5 |  | 180 | 120
Sample_156 | No | HDE | 2.997393 | -1.026059 | 4.396158 | -2.127823 | -1.747249 | aromatic disulfides (SS) | 1.336139 | 5.104919 | -4.950683 | -1.12214 | 1.667745 | 0.8 | 0 | 0 | 0 | 0 | 0 | 0 | 0 | sebacic acid (SA) | 2.596468 | -2.184794 | 0.8054906 | 1.594343 | -0.36717 | 10 | β-hydroxy ester + Disulfide Exchange | -7 |  | 180 | 120
Sample_157 | No | HDE | 2.997393 | -1.026059 | 4.396158 | -2.127823 | -1.747249 | aromatic disulfides (SS) | 1.336139 | 5.104919 | -4.950683 | -1.12214 | 1.667745 | 0.7 | 0 | 0 | 0 | 0 | 0 | 0 | 0 | sebacic acid (SA) | 2.596468 | -2.184794 | 0.8054906 | 1.594343 | -0.36717 | 15 | β-hydroxy ester + Disulfide Exchange | -21 |  | 180 | 120
Sample_158 | No | HDE | 2.997393 | -1.026059 | 4.396158 | -2.127823 | -1.747249 | aromatic disulfides (SS) | 1.336139 | 5.104919 | -4.950683 | -1.12214 | 1.667745 | 0.6 | 0 | 0 | 0 | 0 | 0 | 0 | 0 | sebacic acid (SA) | 2.596468 | -2.184794 | 0.8054906 | 1.594343 | -0.36717 | 20 | β-hydroxy ester + Disulfide Exchange | -34 |  | 180 | 120
Sample_159 | Yes | PETV | -1.347693805 | 0.230123055 | -0.36319206 | 0.744575883 | -0.697619178 | Anhydride groups (TOMA & ETOE) | -0.929656348 | 0.489300228 | -0.766525832 | 1.188056884 | -0.466497857 | 0.25 | 0 | 0 | 0 | 0 | 0 | 0 | 0 | 0 | 0 | 0 | 0 | 0 | 0 | 0 | β-hydroxy ester bonds | 38.35 | 94.7 | 160 | 10
Sample_160 | Yes | PETV | -1.347693805 | 0.230123055 | -0.36319206 | 0.744575883 | -0.697619178 | Anhydride groups (TOMA & ETOE) | -0.929656348 | 0.489300228 | -0.766525832 | 1.188056884 | -0.466497857 | 0.35 | 0 | 0 | 0 | 0 | 0 | 0 | 0 | 0 | 0 | 0 | 0 | 0 | 0 | 0 | β-hydroxy ester bonds | 44.13 |  | 160 | 10
Sample_161 | Yes | PETV | -1.347693805 | 0.230123055 | -0.36319206 | 0.744575883 | -0.697619178 | Anhydride groups (TOMA & ETOE) | -0.929656348 | 0.489300228 | -0.766525832 | 1.188056884 | -0.466497857 | 0.5 | 0 | 0 | 0 | 0 | 0 | 0 | 0 | 0 | 0 | 0 | 0 | 0 | 0 | 0 | β-hydroxy ester bonds | 33.24 |  | 160 | 10
Sample_162 | Yes | cardanol/furfurylamine based polybenzoxazine (PC-f) | -1.248619812 | 0.182035777 | 1.752314044 | -1.885994819 | -0.815789919 | APDS | 1.997573 | 5.280524 | -5.256464 | -0.3443956 | 1.677568 | 0.4 | 0 | 0 | 0 | 0 | 0 | 0 | 0 | 0 | 0 | 0 | 0 | 0 | 0 | 0 | Disulfide Bond Exchange | 45 | 43 | 120 | 60
Sample_163 | Yes | cardanol/furfurylamine based polybenzoxazine (PC-f) | -1.248619812 | 0.182035777 | 1.752314044 | -1.885994819 | -0.815789919 | APDS | 1.997573 | 5.280524 | -5.256464 | -0.3443956 | 1.677568 | 0.5 | 0 | 0 | 0 | 0 | 0 | 0 | 0 | 0 | 0 | 0 | 0 | 0 | 0 | 0 | Disulfide Bond Exchange | 51 | 38 | 120 | 60
Sample_164 | Yes | cardanol/furfurylamine based polybenzoxazine (PC-f) | -1.248619812 | 0.182035777 | 1.752314044 | -1.885994819 | -0.815789919 | APDS | 1.997573 | 5.280524 | -5.256464 | -0.3443956 | 1.677568 | 0.6 | 0 | 0 | 0 | 0 | 0 | 0 | 0 | 0 | 0 | 0 | 0 | 0 | 0 | 0 | Disulfide Bond Exchange | 46 | 89 | 120 | 60
Sample_165 | No | DGEBA | 6.942972 | 4.384752 | 0.5610477 | -4.564026 | -0.7066622 | Glutaric anhydride (GA) | -0.8073109 | -0.8461602 | 1.587694 | 1.130597 | -1.004749 | 1 | Zn(acac)2 - H2O | 2.880872 | -1.657768 | -0.1051653 | 1.423503 | 1.142113 | 1 | 0 | 0 | 0 | 0 | 0 | 0 | 0 | Transesterification-Based Dynamic Covalent Bond Exchange | 73.7 | 100 | 150 | 15
Sample_166 | Yes | Castor Oil-Based Polyurethane (COPUX) | 4.803215141 | -2.774768792 | -0.441788261 | 0.691463688 | -1.249171867 | Hexamethylene diisocyanate (HMDI) | 0.5355671 | -1.895531 | 0.3452612 | 1.083117 | -0.6053962 | 1.35 | 0 | 0 | 0 | 0 | 0 | 0 | 0 | 0 | 0 | 0 | 0 | 0 | 0 | 0 | Permanent Crosslinking | -11.6 |  | 120 | 300
Sample_167 | Yes | Castor Oil-Based Polyurethane (COPUX) | 4.803215141 | -2.774768792 | -0.441788261 | 0.691463688 | -1.249171867 | Hexamethylene diisocyanate (HMDI) | 0.5355671 | -1.895531 | 0.3452612 | 1.083117 | -0.6053962 | 2.01 | 0 | 0 | 0 | 0 | 0 | 0 | 0 | HDB + DPA | -0.901580472 | -0.638216119 | 1.503409742 | -0.441494516 | 0.779347052 | 18 | Boronic Ester + B-N Coordination Exchange | 2.6 | 77 | 120 | 300
Sample_168 | Yes | Castor Oil-Based Polyurethane (COPUX) | 4.803215141 | -2.774768792 | -0.441788261 | 0.691463688 | -1.249171867 | Hexamethylene diisocyanate (HMDI) | 0.5355671 | -1.895531 | 0.3452612 | 1.083117 | -0.6053962 | 2.35 | 0 | 0 | 0 | 0 | 0 | 0 | 0 | HDB + DPA | -0.901580472 | -0.638216119 | 1.503409742 | -0.441494516 | 0.779347052 | 23 | Boronic Ester + B-N Coordination Exchange | 3.2 | 85 | 120 | 300
Sample_169 | Yes | Castor Oil-Based Polyurethane (COPUX) | 4.803215141 | -2.774768792 | -0.441788261 | 0.691463688 | -1.249171867 | Hexamethylene diisocyanate (HMDI) | 0.5355671 | -1.895531 | 0.3452612 | 1.083117 | -0.6053962 | 3.35 | 0 | 0 | 0 | 0 | 0 | 0 | 0 | HDB + DPA | -0.901580472 | -0.638216119 | 1.503409742 | -0.441494516 | 0.779347052 | 31.5 | Boronic Ester + B-N Coordination Exchange | 27.7 | 97 | 120 | 300
Sample_170 | Yes | Castor Oil-Based Polyurethane (COPUX) | 4.803215141 | -2.774768792 | -0.441788261 | 0.691463688 | -1.249171867 | Hexamethylene diisocyanate (HMDI) | 0.5355671 | -1.895531 | 0.3452612 | 1.083117 | -0.6053962 | 2.35 | 0 | 0 | 0 | 0 | 0 | 0 | 0 | HDB | -1.513058393 | -0.197856254 | 1.523611267 | -0.081724606 | 1.154818381 | 23 | Boronic Ester | 10.9 | 95 | 120 | 300
Sample_171 | No | 6-Membered Cyclic Carbonate (BCC) | 6.380434 | -0.5103043 | 5.354716 | -0.2698905 | -0.6764293 | Amino-terminated liquid nitrile rubber (ATBN) | 0.6865437 | -1.129751 | 0.3327894 | -1.196176 | -1.316253 | 0.55 | Butyl titanate (C16H36O4Ti) | 4.279916 | -4.574034 | 0.3854423 | 1.26843 | 8.258442 | 2 | 0 | 0 | 0 | 0 | 0 | 0 | 0 | Transcarbonation exchange reactions between hydroxyl and carbonate groups | -36 | 34.9 | 85 | 720
Sample_172 | No | 6-Membered Cyclic Carbonate (BCC) | 6.380434 | -0.5103043 | 5.354716 | -0.2698905 | -0.6764293 | Amino-terminated liquid nitrile rubber (ATBN) | 0.6865437 | -1.129751 | 0.3327894 | -1.196176 | -1.316253 | 0.55 | Butyl titanate (C16H36O4Ti) | 4.279916 | -4.574034 | 0.3854423 | 1.26843 | 8.258442 | 2 | 0 | 0 | 0 | 0 | 0 | 0 | 0 | Transcarbonation exchange reactions between hydroxyl and carbonate groups | -36 | 62.8 | 100 | 360
Sample_173 | No | 6-Membered Cyclic Carbonate (BCC) | 6.380434 | -0.5103043 | 5.354716 | -0.2698905 | -0.6764293 | Amino-terminated liquid nitrile rubber (ATBN) | 0.6865437 | -1.129751 | 0.3327894 | -1.196176 | -1.316253 | 0.55 | Butyl titanate (C16H36O4Ti) | 4.279916 | -4.574034 | 0.3854423 | 1.26843 | 8.258442 | 2 | 0 | 0 | 0 | 0 | 0 | 0 | 0 | Transcarbonation exchange reactions between hydroxyl and carbonate groups | -36 | 88.4 | 100 | 360
Sample_174 | No | DGEBA | 6.942972 | 4.384752 | 0.5610477 | -4.564026 | -0.7066622 | TA + TSPT | 6.104608498 | 0.55692928 | -0.924175843 | 2.82824373 | 0.717448656 | 0.25 | API | -1.854707 | -0.1539393 | -0.5079798 | -2.859442 | -1.146386 | 16 | 0 | 0 | 0 | 0 | 0 | 0 | 0 | triple dynamic covalent adaptable bond network | 110 | 56 | 200 | 30
Sample_175 | No | DGEBA | 6.942972 | 4.384752 | 0.5610477 | -4.564026 | -0.7066622 | AA | 0.6600002 | -1.176899 | 1.603244 | 1.522344 | -0.3265209 | 1 | zinc acetate (Zn(OAc)2 | -0.5075197 | -1.265764 | 0.3525932 | 1.285746 | 0.1906437 | 10 | 0 | 0 | 0 | 0 | 0 | 0 | 0 | Transesterification reaction between β-hydroxy ester bonds and hydroxyl groups |  | 62 | 190 | 120
Sample_176 | No | DGEBA | 6.942972 | 4.384752 | 0.5610477 | -4.564026 | -0.7066622 | AA | 0.6600002 | -1.176899 | 1.603244 | 1.522344 | -0.3265209 | 1 | zinc acetate (Zn(OAc)2 | -0.5075197 | -1.265764 | 0.3525932 | 1.285746 | 0.1906437 | 10 | CNTs | -7.333112 | 2.815683 | -2.464503 | 4.694183 | -4.132111 | 15 | Transesterification reaction between β-hydroxy ester bonds and hydroxyl groups |  | 67 | 190 | 120
Sample_177 | No | DGEBA | 6.942972 | 4.384752 | 0.5610477 | -4.564026 | -0.7066622 | AA | 0.6600002 | -1.176899 | 1.603244 | 1.522344 | -0.3265209 | 1 | TBD | -0.3511328 | 0.02444534 | 2.247132 | -2.253795 | -1.026047 | 10 | MWCNTs | -7.333112 | 2.815683 | -2.464503 | 4.694183 | -4.132111 | 3 | Transesterification reaction between β-hydroxy ester bonds and hydroxyl groups | 45 | 56 | 180 | 60
Sample_178 | No | DGEBA + PPGDG + DGCHD | -0.807985235 | -0.319837816 | 0.165088258 | -0.2883974 | 0.077591359 | 2-AFD | 1.997872 | 5.854876 | -5.803162 | -0.5042733 | 1.674222 | 0.675 | 0 | 0 | 0 | 0 | 0 | 0 | 0 | 0 | 0 | 0 | 0 | 0 | 0 | 0 | Aromatic Disulfide Exchange + Hydrogen Bond | 5 | 26 | 25 | 1440
Sample_179 | No | DGEBA + PPGDG + DGCHD | -0.807985235 | -0.319837816 | 0.165088258 | -0.2883974 | 0.077591359 | 2-AFD | 1.997872 | 5.854876 | -5.803162 | -0.5042733 | 1.674222 | 0.675 | 0 | 0 | 0 | 0 | 0 | 0 | 0 | 0 | 0 | 0 | 0 | 0 | 0 | 0 | Aromatic Disulfide Exchange + Hydrogen Bond | 5 | 41 | 25 | 2880
Sample_180 | No | DGEBA + PPGDG + DGCHD | -0.807985235 | -0.319837816 | 0.165088258 | -0.2883974 | 0.077591359 | 2-AFD | 1.997872 | 5.854876 | -5.803162 | -0.5042733 | 1.674222 | 0.675 | 0 | 0 | 0 | 0 | 0 | 0 | 0 | 0 | 0 | 0 | 0 | 0 | 0 | 0 | Aromatic Disulfide Exchange + Hydrogen Bond | 5 | 58 | 25 | 4320
Sample_181 | No | DGEBA + PPGDG + DGCHD | -0.807985235 | -0.319837816 | 0.165088258 | -0.2883974 | 0.077591359 | 2-AFD | 1.997872 | 5.854876 | -5.803162 | -0.5042733 | 1.674222 | 0.675 | 0 | 0 | 0 | 0 | 0 | 0 | 0 | 0 | 0 | 0 | 0 | 0 | 0 | 0 | Aromatic Disulfide Exchange + Hydrogen Bond | 5 | 79 | 25 | 5760